## C45 kaltgez. 550°C
C45 kaltgez. 550°C | C45 kaltgez. 550°C
Dehnung | Spannung
% | MPa
0 | 6.930389
3.178914e-05 | 6.930731
-0.0001730522 | 6.929573
0.0003196796 | 6.928459
-8.404255e-05 | 6.926516
0.0001684825 | 6.925424
0.0002805392 | 6.924745
2.980232e-07 | 6.924758
0.0004787246 | 6.925464
0.0001914303 | 6.927942
0.0003197789 | 6.929544
0.0004672011 | 6.930498
0.0002758702 | 6.930671
0.0006843607 | 6.93055
0.0003883243 | 6.929542
0.0005142887 | 6.927915
0.0007203221 | 6.928336
0.0003475944 | 6.927962
0.0007505218 | 6.927392
0.0006543597 | 6.927407
0.0005911787 | 6.929007
0.0008713206 | 6.928495
0.0006670753 | 6.930174
0.0009245674 | 6.932143
0.0004763405 | 6.934932
0.001061261 | 6.93716
0.0006289283 | 6.940972
0.0007099907 | 6.946127
0.0008808573 | 6.953035
0.0006535649 | 6.967057
0.001204709 | 7.009333
0.001053313 | 7.098858
0.003043314 | 7.259118
0.004310111 | 7.517192
0.005066693 | 7.908448
0.006021957 | 8.456648
0.00629276 | 9.175056
0.007146299 | 10.06367
0.007542397 | 11.08271
0.008893435 | 12.1769
0.009626175 | 13.28214
0.0101507 | 14.33654
0.01051071 | 15.30252
0.0106225 | 16.17566
0.01047588 | 16.95154
0.01018719 | 17.64785
0.01087702 | 18.28004
0.0103962 | 18.85919
0.01086271 | 19.41513
0.01170512 | 19.96333
0.01166102 | 20.51927
0.01224276 | 21.08736
0.01242147 | 21.67314
0.01196371 | 22.25008
0.01184884 | 22.81596
0.01107955 | 23.352
0.0108749 | 23.85489
0.01066589 | 24.33677
0.01070563 | 24.80319
0.01110538 | 25.25081
0.01111928 | 25.69291
0.01106142 | 26.1339
0.01094141 | 26.56384
0.01052815 | 26.99046
0.01010695 | 27.42814
0.009923764 | 27.87245
0.009843695 | 28.32338
0.01009642 | 28.78648
0.01044292 | 29.2551
0.01075445 | 29.71599
0.01101671 | 30.17467
0.01098582 | 30.63334
0.01115013 | 31.08428
0.01134126 | 31.53411
0.01140802 | 31.99168
0.01186578 | 32.45147
0.0122695 | 32.91235
0.01271853 | 33.38982
0.01316755 | 33.8706
0.01335471 | 34.34585
0.01362094 | 34.82884
0.01386135 | 35.31183
0.0140346 | 35.78819
0.01432785 | 36.27008
0.01462508 | 36.76302
0.01494138 | 37.25706
0.01526086 | 37.75884
0.01553663 | 38.28162
0.01575002 | 38.82208
0.01599003 | 39.38355
0.0160701 | 39.99143
0.01605678 | 40.6391
0.0162658 | 41.30667
0.01662104 | 41.99855
0.01701602 | 42.70591
0.01731901 | 43.39779
0.01747891 | 44.08304
0.01768355 | 44.7705
0.01789237 | 45.4447
0.01804337 | 46.11227
0.01814112 | 46.78867
0.01811509 | 47.4695
0.01817251 | 48.1437
0.01828357 | 48.83558
0.01849616 | 49.5341
0.01861656 | 50.22598
0.01886134 | 50.91786
0.0190787 | 51.62079
0.01931871 | 52.32152
0.01945679 | 53.02887
0.01956328 | 53.76497
0.01973693 | 54.50327
0.01991912 | 55.21725
0.02008324 | 55.91577
0.02037649 | 56.57449
0.02059901 | 57.16469
0.02083425 | 57.72063
0.02105678 | 58.25667
0.02120778 | 58.76066
0.02131447 | 59.24255
0.02137686 | 59.70564
0.02142138 | 60.11569
0.02141691 | 60.455
0.02138592 | 60.72026
0.02131052 | 60.89268
0.02131489 | 60.97239
0.02124376 | 60.98403
0.02114601 | 60.94369
0.02092388 | 60.87116
0.02068388 | 60.79711
0.02051043 | 60.73065
0.02024805 | 60.67277
0.02001252 | 60.62662
0.01988814 | 60.58559
0.0198262 | 60.54843
0.0197062 | 60.52453
0.01951944 | 60.53073
0.01974991 | 60.56596
0.02018135 | 60.61515
0.02044798 | 60.67055
0.02029261 | 60.7189
0.02012353 | 60.74332
0.01981359 | 60.74803
0.01975498 | 60.74858
0.02009115 | 60.74623
0.02012293 | 60.74775
0.02035897 | 60.75945
0.02030175 | 60.7771
0.02026201 | 60.80204
0.02018582 | 60.8457
0.01983932 | 60.91906
0.01977288 | 61.07766
0.01999461 | 61.33297
0.02053662 | 61.62144
0.02084735 | 61.89167
0.02083047 | 62.1199
0.02087477 | 62.25723
0.02078159 | 62.3031
0.02082138 | 62.3223
0.02080369 | 62.3719
0.0207726 | 62.47496
0.02087949 | 62.64628
0.02100804 | 62.89385
0.02129653 | 63.20885
0.02127904 | 63.5791
0.02130586 | 64.01346
0.02135037 | 64.51966
0.02147415 | 65.09328
0.02133666 | 65.77411
0.02107043 | 66.59199
0.0209242 | 67.5204
0.02114135 | 68.53059
0.02173025 | 69.62478
0.02210059 | 70.77423
0.02247451 | 71.93695
0.02271929 | 73.13061
0.02309996 | 74.35522
0.02356985 | 75.58867
0.0238023 | 76.83096
0.02432285 | 78.09536
0.02490579 | 79.36418
0.0254923 | 80.62857
0.02601999 | 81.91066
0.02634107 | 83.206
0.02676823 | 84.48808
0.02741673 | 85.78785
0.02811212 | 87.1053
0.02854505 | 88.40948
0.02909659 | 89.71809
0.02971012 | 91.05764
0.03028709 | 92.38836
0.03065664 | 93.71907
0.03093678 | 95.08073
0.03133216 | 96.46007
0.03179867 | 97.83499
0.0321404 | 99.23644
0.03249246 | 100.6512
0.03298043 | 102.0482
0.03351448 | 103.4452
0.03405172 | 104.8511
0.03454445 | 106.2393
0.03491877 | 107.6186
0.03523905 | 109.0156
0.03566502 | 110.4127
0.03613629 | 111.7876
0.03669578 | 113.1846
0.03727911 | 114.5949
0.03787917 | 115.9996
0.03850065 | 117.4187
0.03896795 | 118.8644
0.03946545 | 120.3012
0.0399097 | 121.738
0.04034442 | 123.1881
0.04083795 | 124.6249
0.04134578 | 126.044
0.04195772 | 127.4853
0.04261575 | 128.9309
0.04331829 | 130.3589
0.04389686 | 131.8045
0.04434985 | 133.2679
0.04483464 | 134.7135
0.0453369 | 136.1592
0.04594885 | 137.6402
0.0465139 | 139.1036
0.04724346 | 140.5492
0.04788798 | 142.0258
0.04878921 | 143.4936
0.04952353 | 144.9392
0.0501625 | 146.407
0.05047006 | 147.8925
0.05104306 | 149.3514
0.05162957 | 150.8236
0.05217475 | 152.3178
0.05256258 | 153.7944
0.05309664 | 155.2622
0.05378487 | 156.7653
0.0542776 | 158.2596
0.0548657 | 159.7362
0.05538546 | 161.2438
0.05612773 | 162.7558
0.05686047 | 164.2368
0.05746923 | 165.7399
0.05810025 | 167.2651
0.058771 | 168.7639
0.05945129 | 170.267
0.06024761 | 171.7966
0.06086908 | 173.313
0.06154937 | 174.8162
0.06221694 | 176.3547
0.06295763 | 177.8932
0.06366971 | 179.414
0.06417674 | 180.9569
0.06475451 | 182.5175
0.06534579 | 184.0471
0.06592753 | 185.5901
0.06652676 | 187.1595
0.06709101 | 188.7069
0.06776335 | 190.2409
0.06846113 | 191.806
0.06917479 | 193.3621
0.06981693 | 194.8962
0.07044318 | 196.4657
0.07117115 | 198.0395
0.07186097 | 199.5869
0.07243318 | 201.1519
0.07296247 | 202.739
0.07366501 | 204.2996
0.07437232 | 205.8602
0.07515433 | 207.4562
0.07584097 | 209.0389
0.07646563 | 210.5995
0.07717135 | 212.191
0.07788343 | 213.7826
0.07852239 | 215.3476
0.07903896 | 216.9347
0.07966521 | 218.5396
0.08044245 | 220.1134
0.08119427 | 221.6961
0.08181098 | 223.3098
0.08247378 | 224.9013
0.08310479 | 226.4796
0.08373581 | 228.0933
0.08427384 | 229.6937
0.08479359 | 231.2675
0.08536739 | 232.8723
0.08603019 | 234.4904
0.08678041 | 236.0731
0.08743368 | 237.6735
0.08812668 | 239.3049
0.08882128 | 240.9008
0.08955402 | 242.488
0.09030742 | 244.1149
0.09100996 | 245.733
0.09167912 | 247.3289
0.0923006 | 248.9603
0.09319387 | 250.596
0.09403629 | 252.1964
0.09489459 | 253.8145
0.09581171 | 255.4591
0.09672724 | 257.0639
0.09776992 | 258.6731
0.09853127 | 260.3222
0.09942137 | 261.9402
0.1001938 | 263.5406
0.1010029 | 265.1764
0.1019486 | 266.7989
0.1026559 | 268.3948
0.10343 | 270.0173
0.1043089 | 271.6619
0.1052563 | 273.2712
0.106194 | 274.8937
0.1069014 | 276.5427
0.1076166 | 278.1652
0.1083764 | 279.7788
0.1091139 | 281.4323
0.1098816 | 283.068
0.1106874 | 284.6817
0.111568 | 286.3263
0.112598 | 287.9797
0.1135453 | 289.5934
0.1142939 | 291.2336
0.1149678 | 292.9047
0.1157324 | 294.5449
0.116454 | 296.1806
0.1172018 | 297.8606
0.1179314 | 299.5141
0.1187229 | 301.141
0.1197307 | 302.8121
0.120519 | 304.4788
0.1212168 | 306.1057
0.1217715 | 307.7636
0.1225583 | 309.4391
0.1233801 | 311.0705
0.1242241 | 312.7151
0.1249139 | 314.3995
0.1258103 | 316.0529
0.1267608 | 317.6931
0.127643 | 319.3775
0.1285585 | 321.0486
0.129331 | 322.6844
0.1302656 | 324.3599
0.1312193 | 326.0443
0.1320744 | 327.6845
0.1329454 | 329.3423
0.1338689 | 331.0223
0.1349783 | 332.6581
0.1361259 | 334.2983
0.1371145 | 335.9826
0.1381095 | 337.6449
0.1389806 | 339.2895
0.1397976 | 340.9739
0.1404969 | 342.6583
0.1412122 | 344.2985
0.1419942 | 345.9696
0.1429701 | 347.6584
0.1440192 | 349.3075
0.1451318 | 350.9609
0.1461586 | 352.6453
0.1471472 | 354.3031
0.1479944 | 355.9522
0.14877 | 357.6454
0.1495219 | 359.3254
0.1502339 | 360.9788
0.1509937 | 362.6632
0.1519346 | 364.3564
0.1529074 | 366.0099
0.1539183 | 367.681
0.1549578 | 369.3963
0.1559051 | 371.0675
0.1568334 | 372.7386
0.1575454 | 374.4451
0.1583274 | 376.1295
0.1591079 | 377.7829
0.1599805 | 379.4806
0.1609659 | 381.1782
0.1619927 | 382.8449
0.1630004 | 384.5382
0.1639764 | 386.2535
0.1648506 | 387.9246
0.1656564 | 389.6002
0.1664925 | 391.3155
0.1674382 | 392.9955
0.1684332 | 394.6622
0.169406 | 396.3731
0.1702595 | 398.0619
0.1711369 | 399.7242
0.1719888 | 401.4174
0.1729497 | 403.1283
0.1730037 | 404.7995
0.1740782 | 406.4927
0.1747855 | 408.2169
0.1755135 | 409.9013
0.1768613 | 411.5768
0.177451 | 413.301
0.1779413 | 415.0031
0.178965 | 416.6742
0.1800951 | 418.3851
0.1807102 | 420.1005
0.1814721 | 421.7672
0.1830608 | 423.4648
0.1823916 | 425.189
0.1840733 | 426.869
0.1854784 | 428.5489
0.185381 | 430.2687
0.1865572 | 431.9575
0.1873233 | 433.6198
0.1880561 | 435.3307
0.1887316 | 437.0416
0.1895323 | 438.7172
0.1898881 | 440.4192
0.1910468 | 442.139
0.1914529 | 443.8101
0.1917446 | 445.4989
0.1932864 | 447.2231
0.1945818 | 448.9163
0.1950873 | 450.6052
0.1962539 | 452.3426
0.1980913 | 454.0579
0.1963652 | 455.7379
0.1976717 | 457.4621
0.1991404 | 459.1907
0.1995902 | 460.8706
0.2013322 | 462.5771
0.2014451 | 464.3102
0.2017177 | 465.999
0.2024568 | 467.6922
0.2028925 | 469.4296
0.2043262 | 471.1361
0.2056899 | 472.8205
0.2062192 | 474.5447
0.2066895 | 476.2556
0.2067855 | 477.9356
0.2076168 | 479.6554
0.2090568 | 481.3928
0.2094208 | 483.0904
0.2094001 | 484.8014
0.2099469 | 486.5344
0.2114791 | 488.2276
0.2129859 | 489.9032
0.2132117 | 491.6273
0.2139396 | 493.3338
0.2145901 | 495.0094
0.2148571 | 496.7247
0.2156566 | 498.4445
0.2172652 | 500.1156
0.2174569 | 501.8177
0.2182914 | 503.5507
0.2190241 | 505.2484
0.2197992 | 506.946
0.2204922 | 508.6879
0.2224122 | 510.3899
0.2222703 | 512.0699
0.2227121 | 513.7941
0.2236467 | 515.5183
0.2243223 | 517.1938
0.2254635 | 518.9047
0.2261533 | 520.6377
0.2265002 | 522.3221
0.2277206 | 524.0226
0.2286877 | 525.7601
0.2294825 | 527.4621
0.2305856 | 529.1509
0.230158 | 530.8795
0.2311886 | 532.5905
0.2322297 | 534.266
0.2329322 | 535.9902
0.2342228 | 537.7276
0.2351352 | 539.4164
0.2355441 | 541.1318
0.2371367 | 542.8869
0.2377725 | 544.589
0.238212 | 546.2822
0.2388827 | 548.0329
0.2399254 | 549.7571
0.2409707 | 551.4459
0.2424012 | 553.1833
0.2424973 | 554.9164
0.2438341 | 556.6008
0.244845 | 558.3161
0.2455082 | 560.0535
0.2461352 | 561.7512
0.2471767 | 563.4577
0.2474839 | 565.204
0.2491655 | 566.9149
0.2499046 | 568.6081
0.2506676 | 570.3544
0.2523238 | 572.0874
0.2529903 | 573.7806
0.2534258 | 575.5137
0.2550407 | 577.2555
0.2553546 | 578.9399
0.2563321 | 580.6508
0.2566393 | 582.3971
0.2571638 | 584.108
0.2581302 | 585.8101
0.2592809 | 587.5608
0.2595051 | 589.2938
0.2613933 | 590.9915
0.2620925 | 592.7422
0.2629524 | 594.4929
0.2638647 | 596.195
0.2644687 | 597.9191
0.2656831 | 599.661
0.2671263 | 601.3454
0.2671772 | 603.0431
0.2687921 | 604.7893
0.2699428 | 606.5047
0.2712208 | 608.2067
0.2720203 | 609.9575
0.2729014 | 611.6949
0.2732781 | 613.3881
0.2747595 | 615.1211
0.2756909 | 616.8763
0.2763839 | 618.5828
0.2777763 | 620.3069
0.2780838 | 622.0753
0.2790788 | 623.7907
0.2808272 | 625.5016
0.2817491 | 627.2611
0.2819891 | 628.9942
0.2831272 | 630.6918
0.283759 | 632.4337
0.2848557 | 634.1755
0.2862322 | 635.8732
0.2869411 | 637.6018
0.2872725 | 639.3569
0.2885027 | 641.0678
0.2888659 | 642.7832
0.2901629 | 644.5383
0.2916697 | 646.2536
0.2922209 | 647.9557
0.2929572 | 649.7064
0.2947342 | 651.4394
0.2955767 | 653.1327
0.2961981 | 654.8657
0.2975174 | 656.6075
0.2979855 | 658.3008
0.2991192 | 660.0161
0.3003271 | 661.7712
0.300804 | 663.4777
0.3018435 | 665.1754
0.3031754 | 666.9217
0.3036777 | 668.6414
0.3048205 | 670.3258
0.3062256 | 672.0632
0.3067013 | 673.8007
0.3070168 | 675.4895
0.3088383 | 677.2093
0.3098253 | 678.9555
0.3108418 | 680.6532
0.3116635 | 682.3553
0.3124217 | 684.1015
0.3132768 | 685.8125
0.3148663 | 687.4969
0.3156213 | 689.2343
0.3163628 | 690.9541
0.3179808 | 692.6296
0.3182081 | 694.3361
0.3192953 | 696.0603
0.3212376 | 697.7226
0.3223693 | 699.4025
0.3225005 | 701.1267
0.3239882 | 702.7978
0.3256857 | 704.4424
0.3269796 | 706.1312
0.3287852 | 707.7714
0.3304764 | 709.3276
0.332102 | 710.8042
0.3354208 | 709.3519
0.3431519 | 703.1449
0.3710246 | 699.8026
0.4027629 | 696.4073
0.4385702 | 692.9766
0.451235 | 689.4752
0.4642558 | 685.9385
0.4729025 | 682.384
0.4847534 | 679.0948
0.4937053 | 677.9807
0.5026062 | 677.9326
0.5105408 | 678.0852
0.518984 | 678.2896
0.5287496 | 678.4952
0.5403972 | 678.7008
0.5514344 | 678.9185
0.5613526 | 679.1484
0.5701009 | 679.3805
0.578595 | 679.6016
0.5884624 | 679.7972
0.5990418 | 679.9619
0.6103841 | 680.1066
0.6216248 | 680.2382
0.6327128 | 680.3592
0.6431397 | 680.4548
0.6536174 | 680.5178
0.6644003 | 680.5486
0.6753866 | 680.558
0.6864746 | 680.5671
0.6971049 | 680.587
0.7081421 | 680.6224
0.7190267 | 680.6597
0.7298096 | 680.693
0.7411011 | 680.7154
0.7523417 | 680.7477
0.7638876 | 680.7925
0.7748739 | 680.8527
0.7860128 | 680.9118
0.7971517 | 680.9599
0.8085958 | 680.9864
0.8197347 | 680.9892
0.8310771 | 680.9883
0.8421652 | 680.9898
0.853711 | 680.9979
0.8649007 | 680.9922
0.8761414 | 680.9714
0.8875346 | 680.9307
0.8993347 | 680.8887
0.9112366 | 680.8506
0.9227824 | 680.8223
0.9339213 | 680.7967
0.9453654 | 680.7583
0.9572673 | 680.6964
0.9694235 | 680.6064
0.981427 | 680.5146
0.9927185 | 680.424
1.004264 | 680.345
1.015658 | 680.2648
1.027356 | 680.1742
1.037986 | 680.0725
1.048311 | 679.9686
1.058789 | 679.878
1.069623 | 679.81
1.080101 | 679.7678
1.089917 | 679.7321
1.09953 | 679.6865
1.109652 | 679.6318
1.119977 | 679.5724
1.129793 | 679.5108
1.138898 | 679.4594
1.14729 | 679.4179
1.155632 | 679.379
1.16377 | 679.3353
1.17145 | 679.2823
1.17852 | 679.2278
1.185284 | 679.1864
1.192151 | 679.1494
1.20479 | 679.1226
1.214912 | 679.159
1.224271 | 679.2432
1.231697 | 679.3889
1.238614 | 679.6259
1.245188 | 679.9829
1.250923 | 680.456
1.258043 | 681.0683
1.264834 | 681.8044
1.273022 | 682.6024
1.277702 | 683.3959
1.28275 | 684.1475
1.292973 | 684.8217
1.299229 | 685.4296
1.304138 | 685.9678
1.315658 | 686.4453
1.319892 | 686.852
1.32976 | 687.209
1.334859 | 687.5251
1.341598 | 687.8103
1.348541 | 688.0755
1.353525 | 688.317
1.360226 | 688.5182
1.364664 | 688.6862
1.371594 | 688.8276
1.37649 | 688.9188
1.381385 | 688.9912
1.385836 | 689.0481
1.391011 | 689.0736
1.394915 | 689.0756
1.398774 | 689.0583
1.402194 | 689.0047
1.404871 | 688.916
1.408425 | 688.8041
1.411922 | 688.6662
1.413893 | 688.4971
1.415346 | 688.307
1.418417 | 688.118
1.419505 | 687.9406
1.421022 | 687.7792
1.422519 | 687.6596
1.424166 | 687.5898
1.425869 | 687.5606
1.427567 | 687.5579
1.428874 | 687.5755
1.430225 | 687.6146
1.432914 | 687.664
1.433972 | 687.7117
1.435088 | 687.7631
1.43702 | 687.8237
1.437861 | 687.8918
1.439374 | 687.9678
1.44076 | 688.0471
1.442064 | 688.13
1.443691 | 688.2198
1.444775 | 688.3096
1.446025 | 688.3947
1.446762 | 688.4812
1.448708 | 688.5746
1.450011 | 688.6746
1.451435 | 688.7738
1.453028 | 688.8694
1.454134 | 688.9686
1.455695 | 689.0645
1.457154 | 689.1488
1.458356 | 689.2297
1.459932 | 689.3137
1.460899 | 689.4041
1.462504 | 689.5011
1.463772 | 689.6011
1.465146 | 689.7061
1.466478 | 689.8155
1.467997 | 689.9211
1.469615 | 690.0189
1.471224 | 690.1134
1.472648 | 690.2068
1.474091 | 690.3027
1.475433 | 690.3949
1.476736 | 690.4861
1.477976 | 690.5823
1.479429 | 690.6782
1.480894 | 690.7713
1.482051 | 690.8638
1.483326 | 690.9594
1.484483 | 691.0603
1.48606 | 691.1606
1.48743 | 691.2526
1.488625 | 691.3405
1.489709 | 691.4253
1.49127 | 691.5029
1.492869 | 691.5759
1.494411 | 691.6522
1.495876 | 691.7362
1.497154 | 691.829
1.49882 | 691.9188
1.50046 | 692.0056
1.501621 | 692.0943
1.503201 | 692.181
1.504647 | 692.2609
1.506395 | 692.3366
1.507912 | 692.415
1.509064 | 692.4969
1.51039 | 692.5803
1.511836 | 692.6577
1.51319 | 692.7359
1.514633 | 692.8177
1.516089 | 692.8978
1.517402 | 692.9746
1.518979 | 693.0539
1.520251 | 693.1415
1.521497 | 693.236
1.522765 | 693.3278
1.524158 | 693.4156
1.525607 | 693.5027
1.526837 | 693.5881
1.528163 | 693.6621
1.529476 | 693.7323
1.531154 | 693.8069
1.532563 | 693.8903
1.533761 | 693.9757
1.53529 | 694.0628
1.536841 | 694.1528
1.538383 | 694.2429
1.539874 | 694.3264
1.541152 | 694.4023
1.542894 | 694.475
1.544245 | 694.5502
1.545758 | 694.6256
1.547154 | 694.6999
1.548505 | 694.7726
1.550132 | 694.8444
1.551277 | 694.9171
1.552561 | 694.9866
1.553763 | 695.0531
1.555308 | 695.1224
1.55676 | 695.2031
1.557721 | 695.2868
1.559068 | 695.3694
1.560531 | 695.4507
1.562015 | 695.5302
1.563265 | 695.6031
1.56439 | 695.6649
1.566056 | 695.7256
1.567464 | 695.7948
1.568917 | 695.8725
1.570344 | 695.9526
1.571724 | 696.0388
1.573491 | 696.1316
1.575007 | 696.2242
1.57639 | 696.3099
1.577884 | 696.3886
1.579474 | 696.4651
1.581216 | 696.5411
1.582545 | 696.6174
1.583997 | 696.6925
1.585228 | 696.7683
1.586989 | 696.8481
1.588585 | 696.9307
1.589735 | 697.0081
1.591322 | 697.0844
1.592762 | 697.1689
1.594278 | 697.2548
1.595616 | 697.3328
1.596735 | 697.4071
1.598153 | 697.48
1.599256 | 697.5484
1.600575 | 697.6096
1.601882 | 697.6701
1.603389 | 697.7326
1.604737 | 697.8066
1.606228 | 697.8862
1.607804 | 697.9619
1.609241 | 698.0382
1.610945 | 698.118
1.612446 | 698.1914
1.61414 | 698.2541
1.615844 | 698.3153
1.617436 | 698.3802
1.618749 | 698.4502
1.620116 | 698.517
1.621696 | 698.5842
1.623136 | 698.6563
1.624468 | 698.7292
1.625721 | 698.7957
1.627161 | 698.8606
1.628696 | 698.933
1.630069 | 699.0153
1.631344 | 699.1029
1.632603 | 699.188
1.634024 | 699.2723
1.63555 | 699.3544
1.636755 | 699.4253
1.638029 | 699.486
1.639339 | 699.5446
1.640967 | 699.6084
1.642474 | 699.6796
1.643923 | 699.7575
1.645106 | 699.8376
1.646749 | 699.923
1.648259 | 700.0095
1.649884 | 700.0869
1.65132 | 700.1569
1.652745 | 700.223
1.654382 | 700.2923
1.655978 | 700.3653
1.657443 | 700.4379
1.65875 | 700.5101
1.660206 | 700.5877
1.661776 | 700.6626
1.663521 | 700.7283
1.665139 | 700.7927
1.666217 | 700.8606
1.667765 | 700.9332
1.669021 | 701.0056
1.670321 | 701.0743
1.671605 | 701.1429
1.67281 | 701.2126
1.674447 | 701.2743
1.675811 | 701.3303
1.676838 | 701.3893
1.678135 | 701.4545
1.679543 | 701.5245
1.681123 | 701.5977
1.682442 | 701.677
1.683936 | 701.7633
1.685163 | 701.8486
1.687013 | 701.9277
1.688749 | 702.0001
1.68997 | 702.0719
1.691461 | 702.1437
1.692843 | 702.2157
1.694522 | 702.283
1.69601 | 702.3546
1.697234 | 702.4303
1.698597 | 702.5043
1.700114 | 702.5764
1.701318 | 702.6521
1.70246 | 702.7328
1.703855 | 702.813
1.705292 | 702.8866
1.706621 | 702.9533
1.70787 | 703.0199
1.708945 | 703.081
1.710429 | 703.1376
1.711958 | 703.1911
1.713392 | 703.253
1.714683 | 703.3246
1.715878 | 703.3983
1.717292 | 703.4693
1.718806 | 703.5434
1.720201 | 703.6188
1.721648 | 703.6868
1.723301 | 703.7465
1.724874 | 703.8037
1.726553 | 703.8693
1.727955 | 703.9356
1.729353 | 703.9976
1.73107 | 704.0601
1.732415 | 704.1289
1.734138 | 704.1949
1.735504 | 704.2582
1.736964 | 704.3236
1.738388 | 704.3984
1.739717 | 704.481
1.741042 | 704.5609
1.742126 | 704.6347
1.743544 | 704.7085
1.744692 | 704.7792
1.746036 | 704.8401
1.747565 | 704.8976
1.748481 | 704.9571
1.749838 | 705.0234
1.751011 | 705.0978
1.752445 | 705.179
1.753993 | 705.2608
1.755303 | 705.344
1.756867 | 705.4224
1.758405 | 705.4882
1.760008 | 705.5422
1.761565 | 705.5996
1.763015 | 705.6642
1.764487 | 705.7323
1.766149 | 705.7993
1.767704 | 705.8709
1.768956 | 705.9469
1.770523 | 706.016
1.772014 | 706.0758
1.773629 | 706.1392
1.774936 | 706.2069
1.776052 | 706.2755
1.777329 | 706.345
1.778754 | 706.4141
1.780143 | 706.4807
1.781348 | 706.5423
1.782562 | 706.5968
1.783957 | 706.6464
1.785563 | 706.7041
1.786914 | 706.7732
1.78774 | 706.8486
1.78932 | 706.9241
1.790833 | 707.0067
1.792264 | 707.0909
1.793561 | 707.1664
1.794944 | 707.2348
1.796673 | 707.3012
1.798272 | 707.3688
1.799712 | 707.4372
1.800882 | 707.5033
1.802452 | 707.5705
1.804023 | 707.6443
1.805695 | 707.7164
1.807345 | 707.7842
1.80854 | 707.8544
1.810139 | 707.9298
1.811423 | 708.0088
1.812975 | 708.0857
1.814246 | 708.1542
1.815515 | 708.2188
1.817104 | 708.2795
1.818439 | 708.3312
1.81973 | 708.3813
1.820798 | 708.4366
1.822162 | 708.4979
1.823497 | 708.5673
1.824832 | 708.6359
1.82611 | 708.7045
1.827343 | 708.7759
1.828869 | 708.8458
1.830443 | 708.9081
1.831915 | 708.9643
1.833444 | 709.0197
1.834922 | 709.0794
1.836069 | 709.1403
1.837557 | 709.1984
1.839217 | 709.2618
1.840571 | 709.3288
1.842119 | 709.3918
1.843359 | 709.4548
1.844967 | 709.521
1.846433 | 709.5945
1.847615 | 709.6732
1.849122 | 709.7478
1.850419 | 709.8179
1.851888 | 709.8857
1.853302 | 709.9521
1.854447 | 710.0093
1.855528 | 710.0678
1.856834 | 710.1272
1.858141 | 710.197
1.859482 | 710.2702
1.860766 | 710.3453
1.862128 | 710.4208
1.863873 | 710.4998
1.865336 | 710.5704
1.866788 | 710.6298
1.868231 | 710.6853
1.869548 | 710.7429
1.871293 | 710.8039
1.872726 | 710.8678
1.874163 | 710.9318
1.875505 | 710.9983
1.877028 | 711.0668
1.878588 | 711.1266
1.880105 | 711.1816
1.88136 | 711.24
1.882403 | 711.3073
1.883888 | 711.3765
1.884953 | 711.4464
1.886548 | 711.5127
1.887839 | 711.5793
1.888917 | 711.6392
1.890121 | 711.689
1.891228 | 711.7393
1.892506 | 711.7987
1.893717 | 711.8641
1.895007 | 711.9302
1.896123 | 712.0021
1.89771 | 712.0783
1.899331 | 712.156
1.900857 | 712.2278
1.902081 | 712.2918
1.903521 | 712.354
1.905279 | 712.4189
1.906722 | 712.4823
1.908353 | 712.5408
1.909503 | 712.6038
1.910956 | 712.6713
1.912701 | 712.7382
1.914227 | 712.8017
1.915597 | 712.8667
1.9167 | 712.9395
1.918112 | 713.0149
1.919619 | 713.082
1.920992 | 713.1433
1.922229 | 713.2046
1.923548 | 713.261
1.92495 | 713.3096
1.926434 | 713.3596
1.927372 | 713.415
1.928397 | 713.4802
1.929825 | 713.5492
1.931214 | 713.6163
1.932682 | 713.6807
1.934011 | 713.7451
1.935076 | 713.8071
1.936774 | 713.8607
1.938083 | 713.9126
1.939339 | 713.9723
1.940874 | 714.0352
1.942372 | 714.0902
1.944139 | 714.1458
1.945497 | 714.2051
1.94694 | 714.264
1.948421 | 714.3225
1.949922 | 714.3831
1.95147 | 714.4466
1.952598 | 714.5207
1.953918 | 714.5983
1.955358 | 714.6707
1.956877 | 714.7396
1.958285 | 714.8077
1.95929 | 714.8666
1.960641 | 714.9133
1.961868 | 714.9615
1.963143 | 715.0198
1.964281 | 715.0865
1.965428 | 715.1589
1.966856 | 715.2349
1.968353 | 715.3139
1.969663 | 715.3872
1.971068 | 715.4507
1.97261 | 715.5039
1.973932 | 715.556
1.975474 | 715.6107
1.97685 | 715.6707
1.978236 | 715.7305
1.979889 | 715.7916
1.981234 | 715.8569
1.982585 | 715.9204
1.983996 | 715.9756
1.985414 | 716.0299
1.986899 | 716.0868
1.988237 | 716.1473
1.989451 | 716.2066
1.99078 | 716.26
1.99223 | 716.3145
1.993594 | 716.3697
1.994614 | 716.4202
1.996038 | 716.4652
1.997141 | 716.5167
1.998337 | 716.5761
1.999738 | 716.6398
2.000737 | 716.7042
2.002323 | 716.7725
2.003699 | 716.8468
2.005197 | 716.9171
2.006548 | 716.9789
2.007873 | 717.0374
2.009065 | 717.0989
2.010617 | 717.1621
2.01206 | 717.2202
2.013411 | 717.2789
2.01495 | 717.3401
2.016472 | 717.3995
2.018052 | 717.4562
2.019448 | 717.5124
2.020586 | 717.5721
2.022083 | 717.6356
2.023358 | 717.6977
2.024607 | 717.7538
2.026038 | 717.8063
2.027068 | 717.8553
2.028546 | 717.9004
2.029569 | 717.943
2.030568 | 717.9826
2.031753 | 718.0301
2.033028 | 718.0863
2.03401 | 718.143
2.035307 | 718.1949
2.036592 | 718.2517
2.037914 | 718.3074
2.039154 | 718.3556
2.04032 | 718.3944
2.041732 | 718.4361
2.043201 | 718.4823
2.044485 | 718.5295
2.045833 | 718.5741
2.047581 | 718.6208
2.04891 | 718.6704
2.050156 | 718.7174
2.051348 | 718.76
2.052677 | 718.8029
2.054117 | 718.8535
2.055179 | 718.9119
2.056183 | 718.9691
2.057766 | 719.0208
2.059041 | 719.0705
2.060036 | 719.1186
2.06106 | 719.1591
2.062198 | 719.1938
2.063558 | 719.2322
2.064323 | 719.2764
2.065219 | 719.3255
2.066634 | 719.3722
2.067994 | 719.4197
2.068955 | 719.4672
2.069895 | 719.5101
2.071259 | 719.5385
2.072512 | 719.5593
2.073704 | 719.5811
2.074785 | 719.6064
2.07619 | 719.634
2.077798 | 719.6619
2.078949 | 719.6897
2.080109 | 719.718
2.081692 | 719.7399
2.082891 | 719.7541
2.083873 | 719.7665
2.084935 | 719.785
2.086063 | 719.8067
2.087046 | 719.8239
2.088152 | 719.8329
2.089083 | 719.8447
2.090158 | 719.8482
2.090878 | 719.8392
2.091652 | 719.826
2.092679 | 719.82
2.093137 | 719.8215
2.09379 | 719.8289
2.095033 | 719.8394
2.095878 | 719.8581
2.096589 | 719.8806
2.097727 | 719.8945
2.098744 | 719.9026
2.099745 | 719.9111
2.100712 | 719.9214
2.101465 | 719.936
2.102606 | 719.9542
2.103675 | 719.9781
2.104612 | 720.0101
2.105636 | 720.0483
2.106494 | 720.0867
2.107505 | 720.1259
2.108465 | 720.1708
2.109084 | 720.2216
2.109977 | 720.2696
2.110727 | 720.3137
2.111687 | 720.3609
2.112723 | 720.4101
2.113394 | 720.4546
2.114383 | 720.4964
2.115287 | 720.5434
2.11594 | 720.5996
2.116722 | 720.6604
2.117274 | 720.723
2.118296 | 720.7884
2.119189 | 720.8581
2.119935 | 720.9249
2.12126 | 720.9862
2.122181 | 721.0403
2.123242 | 721.0962
2.124371 | 721.1564
2.125379 | 721.2158
2.126593 | 721.2723
2.127788 | 721.3352
2.128812 | 721.4018
2.129807 | 721.4631
2.130834 | 721.5236
2.132004 | 721.5902
2.133021 | 721.6637
2.133801 | 721.74
2.134774 | 721.8132
2.135775 | 721.8834
2.136638 | 721.9516
2.137563 | 722.0134
2.138368 | 722.066
2.139201 | 722.1149
2.140278 | 722.1676
2.140927 | 722.2274
2.141793 | 722.2952
2.142721 | 722.3643
2.143732 | 722.4356
2.144762 | 722.5077
2.145652 | 722.5679
2.146717 | 722.615
2.148065 | 722.6608
2.149003 | 722.7118
2.150055 | 722.7654
2.151346 | 722.8208
2.152487 | 722.8771
2.153832 | 722.9375
2.154912 | 722.9976
2.155891 | 723.0501
2.157192 | 723.1023
2.158304 | 723.157
2.159294 | 723.2144
2.160483 | 723.2721
2.161717 | 723.3281
2.162554 | 723.3829
2.163446 | 723.439
2.164492 | 723.4878
2.16522 | 723.5271
2.165941 | 723.5684
2.167105 | 723.6156
2.167869 | 723.6703
2.168716 | 723.7317
2.170039 | 723.7974
2.17119 | 723.8689
2.172131 | 723.9391
2.17325 | 723.9983
2.17461 | 724.0492
2.175576 | 724.0996
2.176864 | 724.1507
2.178285 | 724.2006
2.179506 | 724.2502
2.180335 | 724.3038
2.181588 | 724.3622
2.182758 | 724.4207
2.183861 | 724.4758
2.184779 | 724.5317
2.18586 | 724.5952
2.18703 | 724.6579
2.187927 | 724.7109
2.189201 | 724.7622
2.190114 | 724.8097
2.190896 | 724.8528
2.191837 | 724.8923
2.192987 | 724.9306
2.193793 | 724.9731
2.194753 | 725.0258
2.196263 | 725.079
2.19729 | 725.1322
2.198295 | 725.1884
2.199674 | 725.2453
2.200828 | 725.2977
2.201836 | 725.3416
2.203101 | 725.3802
2.204242 | 725.4234
2.205339 | 725.4687
2.206601 | 725.5117
2.207717 | 725.5546
2.209008 | 725.6016
2.210092 | 725.6497
2.211064 | 725.696
2.212279 | 725.742
2.213455 | 725.7938
2.214288 | 725.8575
2.21555 | 725.9228
2.216802 | 725.9803
2.21775 | 726.0383
2.21852 | 726.0936
2.219808 | 726.1379
2.220962 | 726.1751
2.221617 | 726.2142
2.22257 | 726.2573
2.223867 | 726.3121
2.22491 | 726.3703
2.225838 | 726.4292
2.227043 | 726.4916
2.228401 | 726.5534
2.229481 | 726.6031
2.230464 | 726.6457
2.231827 | 726.6857
2.233166 | 726.7321
2.234269 | 726.7797
2.235556 | 726.8261
2.237006 | 726.8743
2.238274 | 726.929
2.239304 | 726.9778
2.240299 | 727.0232
2.241494 | 727.0692
2.242389 | 727.1212
2.24334 | 727.1748
2.244468 | 727.227
2.245521 | 727.2763
2.246322 | 727.329
2.247441 | 727.3777
2.248499 | 727.4186
2.249354 | 727.4547
2.250278 | 727.4939
2.251495 | 727.537
2.252509 | 727.5836
2.253682 | 727.6343
2.254754 | 727.6908
2.256028 | 727.7534
2.257243 | 727.8147
2.25826 | 727.8701
2.259408 | 727.9219
2.260851 | 727.9742
2.261954 | 728.0279
2.262962 | 728.0778
2.264405 | 728.1241
2.265632 | 728.1754
2.266621 | 728.2281
2.267883 | 728.2749
2.269202 | 728.3193
2.2701 | 728.3718
2.271209 | 728.4305
2.272214 | 728.4885
2.273301 | 728.54
2.274385 | 728.5902
2.275374 | 728.6372
2.276585 | 728.6761
2.277589 | 728.7152
2.278448 | 728.7551
2.2797 | 728.8
2.280873 | 728.8514
2.281798 | 728.9024
2.282797 | 728.948
2.284249 | 728.9969
2.285438 | 729.0436
2.286754 | 729.0848
2.287975 | 729.1206
2.289202 | 729.1581
2.290385 | 729.2
2.291535 | 729.2475
2.292499 | 729.2911
2.293913 | 729.3379
2.295286 | 729.3883
2.295949 | 729.4363
2.297068 | 729.4805
2.298298 | 729.5285
2.299259 | 729.5845
2.299834 | 729.6475
2.301023 | 729.7092
2.302244 | 729.7662
2.303099 | 729.8209
2.304103 | 729.8723
2.305403 | 729.9139
2.306567 | 729.9514
2.307552 | 729.9914
2.308916 | 730.0388
2.310229 | 730.0921
2.311199 | 730.1484
2.312645 | 730.2081
2.31405 | 730.2728
2.315334 | 730.3312
2.316568 | 730.3772
2.317874 | 730.4172
2.318952 | 730.4571
2.320065 | 730.4991
2.321002 | 730.5445
2.322267 | 730.5887
2.323434 | 730.6365
2.324207 | 730.6878
2.325402 | 730.7355
2.326638 | 730.7795
2.3277 | 730.8272
2.328301 | 730.8794
2.329611 | 730.9322
2.33087 | 730.9808
2.331545 | 731.0274
2.332623 | 731.0745
2.333863 | 731.1165
2.335017 | 731.1508
2.336059 | 731.1843
2.337283 | 731.2212
2.338478 | 731.2672
2.339534 | 731.319
2.340726 | 731.3765
2.342166 | 731.4377
2.343345 | 731.502
2.34441 | 731.5611
2.34593 | 731.6101
2.347214 | 731.6571
2.348301 | 731.7066
2.349363 | 731.7559
2.350838 | 731.8002
2.35197 | 731.8468
2.352968 | 731.8953
2.354144 | 731.9465
2.355495 | 731.9953
2.356633 | 732.0456
2.357328 | 732.1042
2.358574 | 732.1662
2.359664 | 732.2208
2.360478 | 732.2705
2.361454 | 732.3182
2.362691 | 732.361
2.363705 | 732.4011
2.364747 | 732.4389
2.366127 | 732.478
2.367198 | 732.5244
2.368017 | 732.5757
2.369419 | 732.6207
2.370652 | 732.6659
2.371647 | 732.7156
2.373059 | 732.7625
2.374486 | 732.8039
2.375403 | 732.8448
2.376624 | 732.8932
2.377914 | 732.9473
2.378785 | 733.0004
2.379793 | 733.0526
2.381068 | 733.1144
2.382079 | 733.1785
2.383201 | 733.2422
2.384304 | 733.3076
2.385407 | 733.382
2.386494 | 733.466
2.387496 | 733.5467
2.388971 | 733.6224
2.389867 | 733.6972
2.390932 | 733.7699
2.392334 | 733.8306
2.393838 | 733.8878
2.394896 | 733.9537
2.396158 | 734.0321
2.397665 | 734.1117
2.398994 | 734.1929
2.400237 | 734.2797
2.40155 | 734.3604
2.403238 | 734.426
2.404783 | 734.4874
2.405994 | 734.5557
2.407227 | 734.6255
2.408874 | 734.6925
2.410161 | 734.766
2.411468 | 734.8409
2.412736 | 734.9069
2.413963 | 734.9699
2.415448 | 735.0398
2.416545 | 735.1183
2.417889 | 735.191
2.41898 | 735.2634
2.420289 | 735.3352
2.421233 | 735.3954
2.422594 | 735.4444
2.42391 | 735.5072
2.425366 | 735.5789
2.426746 | 735.6538
2.428014 | 735.7406
2.429543 | 735.8298
2.430993 | 735.9072
2.432678 | 735.9782
2.434048 | 736.0528
2.435771 | 736.1226
2.43723 | 736.1898
2.438985 | 736.2683
2.440456 | 736.3487
2.442243 | 736.4228
2.443654 | 736.5046
2.445015 | 736.5888
2.446299 | 736.6597
2.447936 | 736.7268
2.449294 | 736.795
2.450753 | 736.8516
2.45197 | 736.9113
2.453531 | 736.9862
2.454959 | 737.0599
2.456399 | 737.1343
2.457721 | 737.2169
2.459217 | 737.2869
2.460921 | 737.3478
2.462424 | 737.416
2.464039 | 737.4778
2.465273 | 737.5361
2.467136 | 737.6067
2.468563 | 737.6807
2.470464 | 737.7567
2.472104 | 737.8504
2.474107 | 737.941
2.475636 | 738.0267
2.477324 | 738.1076
2.479155 | 738.1767
2.48063 | 738.2389
2.482245 | 738.3182
2.483517 | 738.403
2.485278 | 738.4934
2.487007 | 738.5884
2.488612 | 738.6691
2.490323 | 738.7387
2.491531 | 738.8086
2.493476 | 738.8733
2.494833 | 738.9406
2.496407 | 739.0149
2.498372 | 739.0928
2.499767 | 739.1782
2.501783 | 739.2614
2.503242 | 739.3445
2.505101 | 739.4272
2.507104 | 739.4979
2.508557 | 739.563
2.510375 | 739.6401
2.512562 | 739.7235
2.514152 | 739.815
2.515786 | 739.9078
2.517846 | 739.9971
2.51926 | 740.0819
2.521212 | 740.1536
2.522926 | 740.2218
2.52427 | 740.2998
2.526457 | 740.3807
2.528085 | 740.4647
2.529287 | 740.5493
2.531194 | 740.6302
2.53333 | 740.7034
2.534621 | 740.7692
2.536356 | 740.8368
2.538633 | 740.9105
2.539825 | 740.9882
2.541846 | 741.0694
2.543957 | 741.1495
2.545439 | 741.2277
2.547619 | 741.3021
2.54987 | 741.3745
2.551618 | 741.4477
2.553793 | 741.5306
2.556069 | 741.6198
2.557697 | 741.7138
2.559388 | 741.8066
2.561448 | 741.8928
2.563647 | 741.973
2.565335 | 742.0545
2.56681 | 742.1412
2.569182 | 742.231
2.570819 | 742.3211
2.572424 | 742.4087
2.574275 | 742.4902
2.576226 | 742.5662
2.578344 | 742.6433
2.579974 | 742.7237
2.581882 | 742.814
2.584196 | 742.9025
2.586319 | 742.9898
2.588316 | 743.0699
2.590287 | 743.1467
2.592423 | 743.2291
2.594998 | 743.3147
2.597109 | 743.4092
2.598774 | 743.5068
2.600904 | 743.6098
2.60306 | 743.7054
2.605546 | 743.7914
2.607472 | 743.8751
2.609154 | 743.9654
2.611392 | 744.0655
2.613566 | 744.1583
2.61555 | 744.247
2.617527 | 744.3304
2.619517 | 744.4106
2.621329 | 744.4888
2.623529 | 744.5719
2.625697 | 744.659
2.628119 | 744.7413
2.630452 | 744.8306
2.632455 | 744.9079
2.634922 | 744.9897
2.637268 | 745.0737
2.63943 | 745.1757
2.642233 | 745.274
2.644541 | 745.3752
2.646722 | 745.465
2.64936 | 745.5556
2.651169 | 745.6465
2.653649 | 745.7377
2.65583 | 745.8264
2.657883 | 745.9178
2.660286 | 746.0126
2.662594 | 746.095
2.664553 | 746.1748
2.666682 | 746.2585
2.668984 | 746.3602
2.670637 | 746.4583
2.673174 | 746.552
2.67573 | 746.6398
2.677821 | 746.7404
2.680136 | 746.8363
2.682545 | 746.9372
2.68519 | 747.0399
2.687574 | 747.1535
2.690403 | 747.2541
2.692489 | 747.3483
2.695318 | 747.4375
2.697492 | 747.5373
2.70015 | 747.6299
2.702585 | 747.7202
2.705077 | 747.8012
2.707411 | 747.8921
2.709782 | 747.978
2.712281 | 748.072
2.714341 | 748.1651
2.71675 | 748.2673
2.718874 | 748.3574
2.721264 | 748.4477
2.723235 | 748.5392
2.726173 | 748.6497
2.728074 | 748.7569
2.730935 | 748.857
2.733332 | 748.9526
2.736504 | 749.0576
2.738685 | 749.1515
2.741857 | 749.243
2.74407 | 749.3411
2.747192 | 749.4449
2.749385 | 749.5331
2.752494 | 749.6179
2.754687 | 749.7146
2.757326 | 749.8205
2.759634 | 749.9241
2.762368 | 750.0202
2.76507 | 750.1261
2.76767 | 750.233
2.77015 | 750.3402
2.772528 | 750.4433
2.775261 | 750.5552
2.777563 | 750.6588
2.780634 | 750.7583
2.783171 | 750.858
2.786127 | 750.9611
2.78846 | 751.0564
2.791626 | 751.1451
2.794335 | 751.2379
2.796903 | 751.3294
2.8 | 751.4217
2.802212 | 751.522
2.805366 | 751.6289
2.807451 | 751.7281
2.810605 | 751.8229
2.813389 | 751.9328
2.815678 | 752.0439
2.8192 | 752.1498
2.821057 | 752.2509
2.824401 | 752.3656
2.826836 | 752.4705
2.829456 | 752.5664
2.832825 | 752.6676
2.834879 | 752.7731
2.838331 | 752.8695
2.840919 | 752.9651
2.843335 | 753.0754
2.846984 | 753.1876
2.849432 | 753.2893
2.85263 | 753.394
2.856177 | 753.5059
2.858536 | 753.6128
2.86216 | 753.7162
2.864958 | 753.8333
2.867329 | 753.943
2.87094 | 754.0466
2.873763 | 754.1566
2.875944 | 754.2616
2.879822 | 754.3555
2.882397 | 754.4561
2.88433 | 754.5595
2.888679 | 754.6567
2.890923 | 754.7601
2.893307 | 754.8753
2.897656 | 754.9853
2.899951 | 755.0878
2.902014 | 755.2016
2.906338 | 755.3146
2.909415 | 755.4166
2.911812 | 755.5232
2.915512 | 755.6409
2.918913 | 755.7426
2.921151 | 755.8446
2.92468 | 755.9568
2.928145 | 756.0618
2.930141 | 756.1563
2.933377 | 756.2635
2.93737 | 756.3734
2.939646 | 756.4718
2.942666 | 756.5848
2.946328 | 756.7133
2.949119 | 756.8293
2.951561 | 756.9443
2.95535 | 757.0703
2.95919 | 757.1908
2.961714 | 757.3029
2.964734 | 757.4126
2.968333 | 757.516
2.972008 | 757.6199
2.974881 | 757.7271
2.977844 | 757.8301
2.981722 | 757.9351
2.985728 | 758.0468
2.988354 | 758.159
2.991323 | 758.2695
2.994921 | 758.3866
2.998723 | 758.5016
3.001705 | 758.6107
3.004655 | 758.7312
3.007745 | 758.8475
3.011471 | 758.9473
3.014777 | 759.0556
3.017784 | 759.1708
3.020683 | 759.2711
3.024034 | 759.375
3.027937 | 759.4894
3.031574 | 759.5952
3.034613 | 759.711
3.037906 | 759.8431
3.041104 | 759.968
3.045097 | 760.089
3.048721 | 760.2139
3.052231 | 760.3341
3.055371 | 760.4443
3.058557 | 760.5482
3.061926 | 760.6491
3.065302 | 760.7574
3.06899 | 760.8657
3.07215 | 760.9699
3.07579 | 761.0824
3.078696 | 761.1998
3.082167 | 761.3175
3.08525 | 761.4408
3.089002 | 761.5576
3.092537 | 761.6679
3.096351 | 761.7936
3.099594 | 761.9149
3.103116 | 762.0227
3.106854 | 762.1365
3.110516 | 762.2539
3.114369 | 762.3645
3.118133 | 762.4775
3.121948 | 762.5858
3.125508 | 762.701
3.128776 | 762.8298
3.132324 | 762.9469
3.135585 | 763.0608
3.139476 | 763.1832
3.14296 | 763.3106
3.146673 | 763.4313
3.150081 | 763.5443
3.153883 | 763.6493
3.157336 | 763.7654
3.161087 | 763.8767
3.164914 | 763.9825
3.168373 | 764.1
3.172289 | 764.2274
3.175811 | 764.3542
3.18002 | 764.4755
3.183721 | 764.5877
3.18765 | 764.7084
3.191401 | 764.8369
3.194923 | 764.9491
3.198801 | 765.0599
3.202552 | 765.1754
3.205941 | 765.2895
3.209616 | 765.4009
3.213431 | 765.5111
3.217182 | 765.6255
3.220602 | 765.7598
3.224328 | 765.8869
3.227736 | 766.0057
3.231525 | 766.1317
3.235314 | 766.2605
3.238938 | 766.3754
3.243173 | 766.4801
3.247153 | 766.5898
3.251234 | 766.7048
3.255113 | 766.8156
3.2588 | 766.9266
3.263238 | 767.0455
3.266836 | 767.169
3.270575 | 767.2961
3.27472 | 767.411
3.278293 | 767.5293
3.282515 | 767.6622
3.286253 | 767.7813
3.289864 | 767.8929
3.293577 | 768.0147
3.297583 | 768.1344
3.301512 | 768.2485
3.3052 | 768.3635
3.309447 | 768.485
3.313325 | 768.621
3.317292 | 768.7531
3.321921 | 768.8755
3.325557 | 769.0037
3.329906 | 769.1338
3.334166 | 769.2432
3.337942 | 769.3468
3.342024 | 769.4576
3.346055 | 769.5718
3.350124 | 769.6812
3.354117 | 769.7981
3.358109 | 769.9274
3.362217 | 770.065
3.36579 | 770.194
3.369884 | 770.317
3.37394 | 770.4507
3.37787 | 770.5745
3.382333 | 770.6798
3.386364 | 770.7897
3.390712 | 770.9083
3.395315 | 771.0254
3.399308 | 771.1418
3.403759 | 771.2752
3.407751 | 771.4178
3.412036 | 771.5524
3.416551 | 771.6756
3.42048 | 771.8107
3.425223 | 771.9403
3.429482 | 772.0508
3.433755 | 772.1591
3.438282 | 772.2755
3.442147 | 772.3912
3.446445 | 772.5029
3.450501 | 772.6283
3.454583 | 772.7698
3.458983 | 772.903
3.462963 | 773.0193
3.467668 | 773.1489
3.471787 | 773.2713
3.476136 | 773.3788
3.480866 | 773.4882
3.484783 | 773.6134
3.489437 | 773.7349
3.493709 | 773.8537
3.498134 | 773.9869
3.502953 | 774.1306
3.507061 | 774.2674
3.511715 | 774.3898
3.516063 | 774.5246
3.520463 | 774.6498
3.524417 | 774.7548
3.529122 | 774.8667
3.533585 | 774.991
3.538214 | 775.1107
3.543199 | 775.2245
3.546899 | 775.3527
3.552112 | 775.4898
3.55613 | 775.6091
3.561674 | 775.7291
3.565896 | 775.8559
3.570741 | 775.9742
3.57493 | 776.08
3.580335 | 776.1947
3.584442 | 776.322
3.589185 | 776.4419
3.593953 | 776.5713
3.5978 | 776.7111
3.603242 | 776.847
3.607254 | 776.9672
3.612213 | 777.0946
3.61604 | 777.2192
3.621368 | 777.3248
3.625335 | 777.4364
3.630854 | 777.553
3.6343 | 777.6677
3.639742 | 777.7832
3.644002 | 777.9161
3.649635 | 778.0537
3.653958 | 778.1758
3.659451 | 778.3054
3.663851 | 778.4317
3.669382 | 778.5438
3.673591 | 778.6488
3.678474 | 778.7724
3.683192 | 778.8931
3.688163 | 779.0083
3.692334 | 779.1423
3.697357 | 779.281
3.702201 | 779.4101
3.706537 | 779.5339
3.711433 | 779.6709
3.716685 | 779.787
3.721555 | 779.8972
3.726158 | 780.0171
3.732045 | 780.1346
3.73647 | 780.2454
3.742001 | 780.3741
3.746719 | 780.5131
3.752708 | 780.6325
3.756599 | 780.7618
3.762512 | 780.8894
3.766848 | 780.9997
3.772392 | 781.0997
3.776817 | 781.2235
3.7817 | 781.3418
3.7869 | 781.4581
3.791039 | 781.5982
3.796927 | 781.7366
3.800538 | 781.8632
3.807277 | 781.9914
3.811543 | 782.1246
3.816998 | 782.229
3.822275 | 782.3406
3.827413 | 782.4611
3.833491 | 782.5736
3.837172 | 782.6866
3.844165 | 782.825
3.847548 | 782.9532
3.853982 | 783.0698
3.858788 | 783.1991
3.86301 | 783.3185
3.869597 | 783.4196
3.872896 | 783.5293
3.879318 | 783.6528
3.883241 | 783.7609
3.889179 | 783.888
3.894113 | 784.0212
3.899059 | 784.1491
3.905938 | 784.2651
3.909015 | 784.3851
3.91667 | 784.482
3.920567 | 784.5774
3.926404 | 784.6771
3.932037 | 784.7807
3.937174 | 784.8827
3.942451 | 785.0073
3.94741 | 785.1281
3.9527 | 785.2361
3.957328 | 785.3513
3.963 | 785.461
3.968073 | 785.555
3.972842 | 785.6459
3.978386 | 785.7589
3.983383 | 785.8553
3.988316 | 785.9678
3.994293 | 786.0904
3.99929 | 786.2151
4.004745 | 786.3264
4.010035 | 786.4499
4.015286 | 786.5566
4.02083 | 786.6552
4.026222 | 786.7599
4.031639 | 786.8652
4.036954 | 786.9622
4.042282 | 787.0747
4.047902 | 787.1943
4.052721 | 787.2985
4.058011 | 787.4131
4.063046 | 787.5198
4.068323 | 787.614
4.073486 | 787.7002
4.078839 | 787.8116
4.084371 | 787.9094
4.089698 | 788.0227
4.094683 | 788.152
4.099858 | 788.2838
4.104983 | 788.3985
4.110361 | 788.5162
4.115702 | 788.6187
4.121373 | 788.7035
4.126637 | 788.7966
4.131851 | 788.8947
4.136835 | 788.9917
4.14196 | 789.1036
4.147262 | 789.2299
4.152882 | 789.3376
4.158439 | 789.4509
4.163665 | 789.5617
4.169095 | 789.659
4.174321 | 789.7419
4.179967 | 789.8438
4.185562 | 789.94
4.191284 | 790.0428
4.196764 | 790.1674
4.202105 | 790.2953
4.20756 | 790.4075
4.212916 | 790.5204
4.218752 | 790.6243
4.224487 | 790.7033
4.229751 | 790.7892
4.234914 | 790.884
4.240089 | 790.9769
4.245684 | 791.0777
4.251292 | 791.1979
4.257039 | 791.3012
4.262113 | 791.4032
4.267313 | 791.5052
4.27259 | 791.5983
4.27816 | 791.6801
4.283577 | 791.7845
4.289134 | 791.889
4.29469 | 791.9857
4.299802 | 792.097
4.305155 | 792.2106
4.310432 | 792.3087
4.315989 | 792.4079
4.321431 | 792.5098
4.327013 | 792.5902
4.332049 | 792.6781
4.337148 | 792.774
4.342539 | 792.8654
4.348134 | 792.9588
4.353767 | 793.0768
4.359082 | 793.1768
4.364499 | 793.2724
4.369547 | 793.3719
4.375219 | 793.465
4.380763 | 793.5402
4.386535 | 793.6289
4.392105 | 793.7226
4.397547 | 793.8096
4.402557 | 793.9218
4.408025 | 794.0392
4.413772 | 794.1448
4.419672 | 794.2475
4.425306 | 794.3534
4.430722 | 794.4283
4.436343 | 794.5064
4.441582 | 794.5965
4.447126 | 794.68
4.45253 | 794.7648
4.45843 | 794.8723
4.464012 | 794.9698
4.469772 | 795.0558
4.474884 | 795.1547
4.480466 | 795.2472
4.485692 | 795.326
4.49144 | 795.4119
4.496933 | 795.5114
4.502731 | 795.5943
4.508466 | 795.6976
4.51401 | 795.8068
4.519554 | 795.9073
4.525034 | 795.9988
4.530566 | 796.0999
4.536135 | 796.1711
4.541781 | 796.2411
4.547261 | 796.3226
4.552666 | 796.4066
4.558006 | 796.4837
4.563588 | 796.5851
4.569145 | 796.6829
4.574651 | 796.7656
4.580335 | 796.8603
4.585764 | 796.9521
4.591143 | 797.0275
4.596687 | 797.1053
4.60204 | 797.2003
4.607584 | 797.2736
4.613014 | 797.367
4.619041 | 797.4706
4.62489 | 797.5684
4.630498 | 797.6579
4.635826 | 797.7632
4.641345 | 797.8403
4.64685 | 797.9085
4.652801 | 797.9903
4.658549 | 798.0729
4.664144 | 798.147
4.669726 | 798.2426
4.675295 | 798.3445
4.680903 | 798.4258
4.686345 | 798.5153
4.692156 | 798.6012
4.698031 | 798.6728
4.703842 | 798.7369
4.709488 | 798.8248
4.715312 | 798.8973
4.721008 | 798.9807
4.726641 | 799.0802
4.732707 | 799.1794
4.738454 | 799.2631
4.744519 | 799.3546
4.750025 | 799.4309
4.755874 | 799.491
4.761647 | 799.5604
4.767204 | 799.6353
4.772837 | 799.7021
4.778356 | 799.7838
4.784218 | 799.8767
4.789978 | 799.9546
4.795687 | 800.0383
4.801714 | 800.1212
4.807513 | 800.1943
4.813095 | 800.262
4.81869 | 800.3466
4.824539 | 800.4184
4.830147 | 800.4988
4.835602 | 800.5941
4.841502 | 800.6881
4.8473 | 800.7676
4.853391 | 800.8552
4.858782 | 800.929
4.864479 | 800.985
4.87029 | 801.0477
4.875834 | 801.1199
4.881467 | 801.1886
4.886973 | 801.2704
4.892644 | 801.3674
4.898366 | 801.4486
4.904088 | 801.5299
4.910001 | 801.6064
4.91571 | 801.6722
4.921432 | 801.7273
4.927053 | 801.8017
4.932686 | 801.8734
4.938408 | 801.9489
4.94399 | 802.0459
4.950106 | 802.1415
4.955917 | 802.2221
4.961983 | 802.3086
4.967717 | 802.3904
4.973439 | 802.446
4.979556 | 802.5069
4.985354 | 802.571
4.991012 | 802.634
4.996785 | 802.7046
5.002927 | 802.798
5.008776 | 802.8767
5.014358 | 802.9566
5.020233 | 803.0317
5.026184 | 803.0947
5.032008 | 803.1439
5.038022 | 803.2094
5.044126 | 803.2808
5.050128 | 803.3454
5.055939 | 803.4363
5.062093 | 803.5266
5.068006 | 803.6037
5.073842 | 803.6772
5.079704 | 803.7565
5.085528 | 803.8065
5.091377 | 803.8629
5.097417 | 803.9336
5.103381 | 804.0012
5.109217 | 804.0654
5.11499 | 804.1519
5.120979 | 804.2286
5.126765 | 804.2948
5.132474 | 804.3631
5.138349 | 804.4242
5.144109 | 804.4699
5.150047 | 804.5277
5.155845 | 804.5973
5.161949 | 804.6577
5.167964 | 804.7384
5.173889 | 804.8243
5.18012 | 804.8973
5.185804 | 804.9634
5.191704 | 805.038
5.197426 | 805.0883
5.203122 | 805.1376
5.209073 | 805.1946
5.21491 | 805.2501
5.221051 | 805.3029
5.226761 | 805.383
5.232775 | 805.4598
5.238866 | 805.5267
5.244474 | 805.5991
5.250361 | 805.6657
5.256121 | 805.715
5.262301 | 805.7662
5.268265 | 805.8323
5.274101 | 805.8827
5.280077 | 805.9519
5.286156 | 806.0279
5.292017 | 806.0969
5.297994 | 806.1575
5.303881 | 806.234
5.309794 | 806.2861
5.315986 | 806.3343
5.322014 | 806.3928
5.328244 | 806.449
5.334055 | 806.4968
5.340159 | 806.5669
5.346415 | 806.6401
5.35229 | 806.6964
5.358113 | 806.7646
5.364128 | 806.8224
5.370155 | 806.868
5.376182 | 806.9081
5.382197 | 806.9728
5.388389 | 807.0203
5.394417 | 807.0889
5.400584 | 807.1636
5.407031 | 807.2364
5.412702 | 807.2951
5.418793 | 807.3724
5.424972 | 807.4276
5.430987 | 807.4723
5.436951 | 807.5272
5.443041 | 807.5826
5.448992 | 807.6257
5.454892 | 807.6873
5.460881 | 807.7602
5.46687 | 807.8133
5.472783 | 807.8778
5.47876 | 807.938
5.484901 | 807.9842
5.49089 | 808.0214
5.49707 | 808.0853
5.503212 | 808.1378
5.509455 | 808.1978
5.51561 | 808.2754
5.521446 | 808.3498
5.527461 | 808.4063
5.533424 | 808.467
5.539401 | 808.5155
5.545364 | 808.5455
5.551264 | 808.5837
5.557457 | 808.6264
5.563548 | 808.665
5.569537 | 808.7163
5.575653 | 808.7842
5.581515 | 808.8364
5.587504 | 808.8933
5.593696 | 808.9471
5.599609 | 808.9922
5.605636 | 809.0253
5.611753 | 809.0798
5.617843 | 809.1284
5.624112 | 809.1802
5.630089 | 809.2496
5.636205 | 809.3159
5.641952 | 809.3703
5.647865 | 809.4321
5.654223 | 809.4887
5.660436 | 809.5221
5.666577 | 809.5652
5.672795 | 809.6097
5.679115 | 809.6445
5.685371 | 809.6872
5.691131 | 809.7534
5.697248 | 809.8049
5.703288 | 809.8613
5.709518 | 809.9207
5.715787 | 809.9693
5.721687 | 809.9992
5.727994 | 810.0464
5.734339 | 810.0951
5.74085 | 810.1384
5.747233 | 810.2052
5.753235 | 810.2751
5.759491 | 810.3337
5.765543 | 810.3881
5.771799 | 810.4447
5.778106 | 810.4721
5.784019 | 810.5092
5.790428 | 810.5513
5.796735 | 810.5918
5.80266 | 810.6317
5.809005 | 810.6985
5.815122 | 810.7504
5.821238 | 810.7997
5.827545 | 810.8535
5.833788 | 810.9007
5.839777 | 810.9279
5.846123 | 810.9638
5.85248 | 811.0077
5.858787 | 811.0431
5.864993 | 811.1026
5.871287 | 811.1696
5.877683 | 811.2257
5.883545 | 811.2755
5.889839 | 811.3291
5.896006 | 811.3557
5.90211 | 811.3836
5.90862 | 811.4216
5.914863 | 811.4584
5.921069 | 811.4952
5.927452 | 811.5531
5.933708 | 811.6032
5.940015 | 811.6433
5.946296 | 811.691
5.952387 | 811.731
5.958592 | 811.7572
5.965014 | 811.7916
5.971295 | 811.8441
5.977641 | 811.8797
5.983591 | 811.9329
5.989784 | 811.9917
5.996142 | 812.0433
6.002309 | 812.0831
6.008679 | 812.1333
6.015075 | 812.1593
6.021319 | 812.1845
6.027702 | 812.2173
6.034022 | 812.2519
6.0401 | 812.2819
6.046356 | 812.336
6.05265 | 812.3877
6.059046 | 812.4251
6.065417 | 812.4693
6.071736 | 812.5109
6.078171 | 812.5388
6.084783 | 812.5629
6.091051 | 812.6058
6.097422 | 812.6333
6.10364 | 812.68
6.109909 | 812.7359
6.116572 | 812.7913
6.122853 | 812.8339
6.129376 | 812.887
6.135912 | 812.9152
6.142423 | 812.9349
6.148946 | 812.9637
6.155329 | 812.9931
6.161547 | 813.0167
6.167981 | 813.0599
6.174123 | 813.1063
6.180735 | 813.1381
6.187042 | 813.1797
6.1934 | 813.2189
6.199999 | 813.2464
6.206459 | 813.2677
6.212969 | 813.3077
6.219263 | 813.3362
6.225698 | 813.3787
6.231916 | 813.4352
6.238426 | 813.4893
6.244733 | 813.5307
6.251027 | 813.5762
6.257766 | 813.6017
6.263984 | 813.6119
6.270393 | 813.6343
6.277005 | 813.659
6.283058 | 813.6808
6.289632 | 813.7192
6.296117 | 813.7675
6.302551 | 813.7976
6.309138 | 813.8382
6.31575 | 813.8789
6.322133 | 813.9068
6.328338 | 813.9247
6.334658 | 813.964
6.340889 | 813.9895
6.347196 | 814.0186
6.353719 | 814.0675
6.360102 | 814.1132
6.366689 | 814.1465
6.373085 | 814.1938
6.37943 | 814.2287
6.386195 | 814.2397
6.392336 | 814.2669
6.398491 | 814.3001
6.405014 | 814.3209
6.411422 | 814.3538
6.417882 | 814.4071
6.424545 | 814.4376
6.43103 | 814.471
6.437617 | 814.5033
6.444305 | 814.5275
6.450599 | 814.5335
6.457135 | 814.5612
6.463875 | 814.5835
6.470232 | 814.6069
6.476705 | 814.6492
6.483215 | 814.6971
6.489726 | 814.7314
6.496172 | 814.7715
6.502886 | 814.8106
6.509282 | 814.8228
6.515653 | 814.8433
6.522239 | 814.869
6.528635 | 814.8864
6.535082 | 814.9058
6.541923 | 814.9489
6.548332 | 814.976
6.55502 | 815.005
6.561607 | 815.0381
6.56813 | 815.0649
6.574488 | 815.0776
6.581126 | 815.1029
6.587738 | 815.1277
6.594286 | 815.1454
6.600848 | 815.1837
6.607485 | 815.2267
6.614199 | 815.2597
6.620862 | 815.2911
6.627283 | 815.3258
6.633845 | 815.3341
6.640584 | 815.3435
6.646955 | 815.3626
6.653503 | 815.3797
6.660395 | 815.399
6.667032 | 815.4431
6.673772 | 815.4808
6.680536 | 815.5119
6.686996 | 815.5471
6.693532 | 815.5709
6.70022 | 815.5749
6.706909 | 815.5879
6.713139 | 815.6137
6.719713 | 815.6293
6.726351 | 815.6695
6.732887 | 815.7191
6.7396 | 815.7585
6.746238 | 815.7891
6.752723 | 815.8275
6.759564 | 815.8381
6.766253 | 815.8443
6.772648 | 815.8601
6.779477 | 815.8732
6.786242 | 815.8844
6.793006 | 815.9218
6.799618 | 815.9575
6.806167 | 815.9786
6.812677 | 816.0105
6.819417 | 816.0317
6.826131 | 816.0351
6.832527 | 816.042
6.83919 | 816.0688
6.84598 | 816.0784
6.852388 | 816.1118
6.859128 | 816.1557
6.865867 | 816.193
6.87239 | 816.2158
6.879409 | 816.2529
6.886225 | 816.2625
6.892837 | 816.2647
6.899271 | 816.2797
6.906163 | 816.2988
6.912877 | 816.3072
6.919374 | 816.3361
6.92619 | 816.3697
6.932713 | 816.3842
6.939262 | 816.4049
6.946026 | 816.4204
6.952575 | 816.426
6.959124 | 816.427
6.965888 | 816.4499
6.972704 | 816.4656
6.979329 | 816.4932
6.985928 | 816.5314
6.992769 | 816.5634
6.999318 | 816.5782
7.00621 | 816.6004
7.013025 | 816.6085
7.019523 | 816.6034
7.026313 | 816.6097
7.033307 | 816.6233
7.039868 | 816.6311
7.046455 | 816.6583
7.053321 | 816.7024
7.060162 | 816.7257
7.066902 | 816.756
7.073768 | 816.779
7.080304 | 816.787
7.086891 | 816.7828
7.093706 | 816.802
7.100407 | 816.8098
7.106918 | 816.8254
7.113886 | 816.8589
7.12093 | 816.8894
7.12767 | 816.9076
7.134638 | 816.9367
7.141581 | 816.9573
7.148422 | 816.957
7.155492 | 816.9652
7.16218 | 816.9726
7.168868 | 816.972
7.175811 | 816.9857
7.182754 | 817.0189
7.189468 | 817.0344
7.19641 | 817.0584
7.203302 | 817.0766
7.210093 | 817.0809
7.216857 | 817.0691
7.223597 | 817.0787
7.230438 | 817.0845
7.237329 | 817.0941
7.244247 | 817.1239
7.251139 | 817.155
7.257776 | 817.1737
7.264668 | 817.196
7.271814 | 817.2171
7.278376 | 817.2145
7.285089 | 817.222
7.291905 | 817.2342
7.298619 | 817.2363
7.305307 | 817.2437
7.312225 | 817.2723
7.318964 | 817.2827
7.325703 | 817.2968
7.332544 | 817.3193
7.339538 | 817.3309
7.346074 | 817.3263
7.353093 | 817.3406
7.360036 | 817.3546
7.366749 | 817.3589
7.37359 | 817.3864
7.380686 | 817.4163
7.3874 | 817.4353
7.394215 | 817.4547
7.401107 | 817.4768
7.407846 | 817.4699
7.414509 | 817.4661
7.421605 | 817.4683
7.42842 | 817.465
7.435058 | 817.4641
7.442026 | 817.4888
7.448816 | 817.5039
7.455428 | 817.514
7.46232 | 817.5271
7.469314 | 817.5333
7.475824 | 817.5249
7.48292 | 817.5265
7.489812 | 817.5379
7.496157 | 817.538
7.503023 | 817.5589
7.510169 | 817.5836
7.51696 | 817.5996
7.523724 | 817.6126
7.530692 | 817.6357
7.537711 | 817.6345
7.544425 | 817.637
7.551419 | 817.6459
7.558413 | 817.6484
7.56505 | 817.6464
7.571967 | 817.669
7.579114 | 817.6846
7.585904 | 817.6937
7.592719 | 817.7086
7.600044 | 817.716
7.606808 | 817.7057
7.613522 | 817.6982
7.620465 | 817.7065
7.627509 | 817.7054
7.634376 | 817.7255
7.641268 | 817.7548
7.648363 | 817.7818
7.655179 | 817.7971
7.662045 | 817.8186
7.669344 | 817.8171
7.676185 | 817.8088
7.682784 | 817.8103
7.690007 | 817.8108
7.696975 | 817.8073
7.703943 | 817.8237
7.710835 | 817.8452
7.71793 | 817.8514
7.724899 | 817.8657
7.731943 | 817.8779
7.738962 | 817.8756
7.745854 | 817.8644
7.752848 | 817.8697
7.760121 | 817.8645
7.767089 | 817.8749
7.773905 | 817.8997
7.781127 | 817.9227
7.788223 | 817.9313
7.795191 | 817.9488
7.802134 | 817.9443
7.809229 | 817.9275
7.816121 | 817.9198
7.823013 | 817.9183
7.830261 | 817.9107
7.837559 | 817.9193
7.844426 | 817.9363
7.851699 | 817.9389
7.85882 | 817.9471
7.865636 | 817.9499
7.872629 | 817.944
7.879775 | 817.9313
7.886947 | 817.941
7.893763 | 817.9408
7.900883 | 817.948
7.908131 | 817.9694
7.915277 | 817.9884
7.922169 | 817.9916
7.929468 | 818.0019
7.936309 | 818.0023
7.943226 | 817.9868
7.950398 | 817.9815
7.957621 | 817.9831
7.964589 | 817.9784
7.971684 | 817.9848
7.979059 | 818.0043
7.985926 | 818.004
7.992919 | 818.0054
8.000193 | 818.0074
8.007491 | 818.0029
8.014154 | 817.9846
8.021199 | 817.9863
8.028574 | 817.9817
8.035644 | 817.983
8.042612 | 818.0045
8.049784 | 818.0288
8.056828 | 818.041
8.064025 | 818.0583
8.071019 | 818.0655
8.078241 | 818.0461
8.085337 | 818.0344
8.092381 | 818.0292
8.09968 | 818.0174
8.106623 | 818.0105
8.11382 | 818.0273
8.12089 | 818.0246
8.127883 | 818.0253
8.135386 | 818.0286
8.142405 | 818.0276
8.149449 | 818.0087
8.156595 | 818.0067
8.163741 | 818.0011
8.17104 | 817.9962
8.177729 | 818.0117
8.185078 | 818.0303
8.192225 | 818.0415
8.199142 | 818.0523
8.206415 | 818.0567
8.213663 | 818.0316
8.220886 | 818.0105
8.22821 | 817.9981
8.235305 | 817.9828
8.242451 | 817.9728
8.249725 | 817.9879
8.256642 | 817.9924
8.263788 | 817.9914
8.270655 | 817.9976
8.277877 | 817.9985
8.285138 | 817.982
8.292182 | 817.9775
8.299888 | 817.978
8.307085 | 817.9662
8.314168 | 817.975
8.321276 | 817.9889
8.328104 | 817.9921
8.335454 | 817.9956
8.342218 | 818.0057
8.349721 | 817.9867
8.357045 | 817.9723
8.364216 | 817.9685
8.371719 | 817.9603
8.379018 | 817.9509
8.38652 | 817.9683
8.393564 | 817.9754
8.400532 | 817.9741
8.407933 | 817.9804
8.415206 | 817.9759
8.422352 | 817.9514
8.429524 | 817.9342
8.436797 | 817.9305
8.444249 | 817.9114
8.451395 | 817.9163
8.458592 | 817.9296
8.466043 | 817.9357
8.473241 | 817.9303
8.480488 | 817.9364
8.487686 | 817.918
8.494984 | 817.8982
8.502563 | 817.8884
8.509862 | 817.8802
8.517135 | 817.8636
8.524129 | 817.8712
8.531478 | 817.8769
8.538599 | 817.8672
8.545694 | 817.87
8.55279 | 817.8698
8.560114 | 817.8547
8.567565 | 817.8377
8.574737 | 817.8396
8.581934 | 817.8231
8.589284 | 817.8221
8.596532 | 817.83
8.603907 | 817.8385
8.611078 | 817.8334
8.618428 | 817.8387
8.626134 | 817.8222
8.633432 | 817.793
8.640909 | 817.7735
8.648081 | 817.7619
8.65538 | 817.7429
8.662755 | 817.7471
8.669723 | 817.764
8.676971 | 817.7634
8.684244 | 817.7654
8.691823 | 817.7621
8.699096 | 817.742
8.706191 | 817.7156
8.713694 | 817.7128
8.720891 | 817.6987
8.728215 | 817.6984
8.735412 | 817.7125
8.742736 | 817.723
8.750493 | 817.716
8.757919 | 817.7207
8.765395 | 817.708
8.772542 | 817.6795
8.779942 | 817.661
8.787546 | 817.6477
8.794514 | 817.6251
8.802017 | 817.6215
8.809265 | 817.6331
8.81669 | 817.6261
8.823888 | 817.6247
8.831135 | 817.6203
8.838943 | 817.6016
8.846216 | 817.5714
8.853617 | 817.5633
8.860814 | 817.5466
8.868291 | 817.5387
8.875945 | 817.5492
8.883066 | 817.5597
8.890467 | 817.5558
8.897943 | 817.5567
8.905293 | 817.5501
8.912948 | 817.5217
8.92012 | 817.5032
8.927724 | 817.4911
8.934819 | 817.4705
8.942092 | 817.4585
8.949493 | 817.4667
8.956614 | 817.4543
8.964574 | 817.4406
8.971949 | 817.4309
8.979476 | 817.4109
8.986673 | 817.3759
8.993947 | 817.3644
9.001678 | 817.3568
9.008722 | 817.3454
9.016352 | 817.352
9.023727 | 817.3605
9.031204 | 817.3535
9.038986 | 817.3424
9.046335 | 817.3334
9.053914 | 817.3027
9.061035 | 817.2777
9.068359 | 817.2599
9.075768 | 817.2398
9.082863 | 817.2263
9.090798 | 817.2333
9.098148 | 817.2281
9.105573 | 817.2224
9.112923 | 817.2199
9.1204 | 817.2065
9.128029 | 817.1787
9.135074 | 817.165
9.142754 | 817.152
9.150104 | 817.1302
9.157326 | 817.1301
9.165134 | 817.1328
9.172229 | 817.1234
9.179757 | 817.1152
9.186954 | 817.1147
9.194456 | 817.0881
9.201831 | 817.0673
9.208977 | 817.052
9.217039 | 817.0307
9.224312 | 817.0106
9.231789 | 817.0114
9.239342 | 816.9997
9.246692 | 816.9864
9.254448 | 816.9802
9.261671 | 816.9608
9.269377 | 816.9271
9.276675 | 816.9056
9.284101 | 816.8918
9.291909 | 816.8647
9.298953 | 816.861
9.306633 | 816.862
9.313831 | 816.8549
9.321231 | 816.8444
9.328682 | 816.844
9.336007 | 816.8174
9.344119 | 816.7908
9.351367 | 816.7749
9.358946 | 816.7519
9.366397 | 816.7269
9.373543 | 816.726
9.381478 | 816.7229
9.388878 | 816.703
9.396533 | 816.698
9.403908 | 816.6835
9.411436 | 816.6507
9.419294 | 816.6224
9.426339 | 816.6139
9.434095 | 816.5893
9.44147 | 816.5868
9.449074 | 816.5938
9.456653 | 816.5939
9.464104 | 816.5822
9.472369 | 816.5777
9.479592 | 816.5474
9.487399 | 816.51
9.4948 | 816.4814
9.502048 | 816.4545
9.510059 | 816.4227
9.517535 | 816.4115
9.525597 | 816.4074
9.53282 | 816.3894
9.540525 | 816.3775
9.547875 | 816.3621
9.555097 | 816.3342
9.562829 | 816.2985
9.570356 | 816.2844
9.578316 | 816.2572
9.58559 | 816.242
9.593244 | 816.2409
9.600391 | 816.2387
9.60802 | 816.2222
9.615827 | 816.2186
9.623457 | 816.1983
9.631366 | 816.1646
9.638817 | 816.1429
9.646777 | 816.122
9.653949 | 816.0907
9.661299 | 816.0764
9.668953 | 816.0719
9.676481 | 816.0483
9.684645 | 816.0308
9.691892 | 816.0089
9.6997 | 815.9768
9.706999 | 815.9333
9.714196 | 815.9144
9.721978 | 815.8881
9.729378 | 815.8755
9.737338 | 815.8787
9.744993 | 815.8865
9.752902 | 815.8766
9.760608 | 815.8725
9.767907 | 815.8546
9.775867 | 815.8171
9.783191 | 815.7884
9.790846 | 815.7656
9.798475 | 815.7362
9.806206 | 815.7178
9.813759 | 815.7174
9.821007 | 815.6979
9.828993 | 815.6846
9.836368 | 815.6701
9.844302 | 815.6459
9.851932 | 815.6044
9.859663 | 815.582
9.86714 | 815.5538
9.874515 | 815.5304
9.882424 | 815.5273
9.890155 | 815.529
9.898166 | 815.5155
9.906075 | 815.5041
9.91373 | 815.485
9.921461 | 815.44
9.928633 | 815.4024
9.93644 | 815.371
9.94379 | 815.3357
9.951444 | 815.3085
9.959404 | 815.3044
9.967237 | 815.2837
9.975121 | 815.2652
9.982369 | 815.2493
9.990304 | 815.222
9.997704 | 815.1788
10.00561 | 815.1526
10.01332 | 815.1296
10.02115 | 815.0993
10.02937 | 815.0919
10.03674 | 815.089
10.04445 | 815.0747
10.05162 | 815.056
10.05927 | 815.0403
10.06721 | 814.9991
10.07486 | 814.961
10.08267 | 814.9325
10.09017 | 814.9034
10.09813 | 814.8721
10.10551 | 814.8653
10.11296 | 814.8477
10.12084 | 814.8207
10.12842 | 814.7953
10.13669 | 814.7678
10.14421 | 814.7238
10.15197 | 814.6901
10.15973 | 814.667
10.16723 | 814.6358
10.17499 | 814.6264
10.18244 | 814.6237
10.19035 | 814.6101
10.19826 | 814.5946
10.20629 | 814.5849
10.21395 | 814.5455
10.22147 | 814.5061
10.22946 | 814.4754
10.23683 | 814.4392
10.245 | 814.4005
10.25258 | 814.3885
10.26043 | 814.3682
10.26801 | 814.3395
10.27554 | 814.3168
10.28386 | 814.2904
10.29144 | 814.2487
10.29968 | 814.2115
10.30718 | 814.1863
10.31488 | 814.1492
10.32259 | 814.1328
10.32999 | 814.1241
10.3381 | 814.1079
10.34578 | 814.0844
10.3541 | 814.0712
10.36191 | 814.0292
10.36959 | 813.9771
10.37722 | 813.9334
10.38474 | 813.8945
10.39275 | 813.8489
10.40041 | 813.8272
10.40862 | 813.8102
10.41633 | 813.7861
10.42457 | 813.7674
10.43192 | 813.7424
10.43952 | 813.7035
10.44723 | 813.663
10.45465 | 813.6387
10.4631 | 813.5961
10.47055 | 813.5724
10.47858 | 813.5614
10.48616 | 813.5443
10.49374 | 813.5158
10.50165 | 813.507
10.50915 | 813.4729
10.51734 | 813.4261
10.52507 | 813.3922
10.53288 | 813.3581
10.54087 | 813.3128
10.54844 | 813.2878
10.55658 | 813.2732
10.56406 | 813.2422
10.57192 | 813.2193
10.57988 | 813.1884
10.58756 | 813.146
10.59577 | 813.0912
10.60315 | 813.0572
10.61113 | 813.009
10.61871 | 812.9746
10.62632 | 812.955
10.63443 | 812.9395
10.64213 | 812.9078
10.65025 | 812.8878
10.6579 | 812.8553
10.66578 | 812.8015
10.67354 | 812.7557
10.68165 | 812.7159
10.68938 | 812.669
10.69719 | 812.6331
10.70505 | 812.6169
10.71273 | 812.5801
10.72072 | 812.5523
10.72814 | 812.5221
10.73603 | 812.4794
10.74399 | 812.4273
10.75184 | 812.3956
10.75983 | 812.354
10.76736 | 812.3156
10.77552 | 812.2982
10.78297 | 812.28
10.79091 | 812.2483
10.79887 | 812.2198
10.80655 | 812.1848
10.8153 | 812.128
10.82282 | 812.0773
10.83048 | 812.0355
10.8379 | 811.9924
10.84551 | 811.9576
10.85362 | 811.9432
10.8612 | 811.9117
10.86954 | 811.8782
10.87765 | 811.8417
10.88559 | 811.7953
10.89347 | 811.7341
10.90064 | 811.6928
10.90873 | 811.6529
10.91636 | 811.6119
10.92452 | 811.5935
10.93256 | 811.5773
10.9406 | 811.5476
10.94901 | 811.5189
10.95664 | 811.4902
10.9645 | 811.4305
10.972 | 811.3758
10.97989 | 811.3281
10.98795 | 811.2748
10.99578 | 811.2273
11.00384 | 811.2087
11.01162 | 811.1757
11.01963 | 811.137
11.02721 | 811.1007
11.0352 | 811.0507
11.04295 | 810.9841
11.05084 | 810.9327
11.05903 | 810.8918
11.06686 | 810.8426
11.07502 | 810.8184
11.0828 | 810.7978
11.09089 | 810.7664
11.09885 | 810.7293
11.10671 | 810.7004
11.1151 | 810.6397
11.12263 | 810.581
11.13084 | 810.5309
11.13855 | 810.4795
11.14671 | 810.423
11.15477 | 810.3956
11.16235 | 810.358
11.17092 | 810.3127
11.17848 | 810.2692
11.18667 | 810.22
11.19422 | 810.1529
11.20246 | 810.0954
11.21085 | 810.0509
11.21894 | 809.9983
11.22692 | 809.9639
11.23448 | 809.9351
11.24256 | 809.8967
11.25022 | 809.8467
11.25884 | 809.8037
11.26657 | 809.7403
11.27479 | 809.674
11.28257 | 809.6177
11.29032 | 809.5639
11.29844 | 809.5057
11.30617 | 809.4698
11.31476 | 809.4325
11.32242 | 809.3851
11.33056 | 809.345
11.33831 | 809.2968
11.34643 | 809.2344
11.35459 | 809.1736
11.36245 | 809.1283
11.37056 | 809.0635
11.37804 | 809.0169
11.3863 | 808.9806
11.3937 | 808.9379
11.40225 | 808.8857
11.41033 | 808.8475
11.4184 | 808.7903
11.42643 | 808.7213
11.43386 | 808.6627
11.44228 | 808.6044
11.44993 | 808.5404
11.45842 | 808.4997
11.46633 | 808.4639
11.47475 | 808.4073
11.48251 | 808.3576
11.49037 | 808.2991
11.49856 | 808.2234
11.50629 | 808.1413
11.51468 | 808.0868
11.52226 | 808.0211
11.53057 | 807.9703
11.5381 | 807.9338
11.5466 | 807.8985
11.55471 | 807.8494
11.56267 | 807.8074
11.57106 | 807.7504
11.57869 | 807.6753
11.58685 | 807.6109
11.59458 | 807.5467
11.60318 | 807.4734
11.61114 | 807.4155
11.61956 | 807.3723
11.62724 | 807.3059
11.63517 | 807.2518
11.64331 | 807.1981
11.65132 | 807.1279
11.65984 | 807.0486
11.66722 | 806.9953
11.67556 | 806.9273
11.68326 | 806.865
11.69191 | 806.8224
11.69969 | 806.776
11.70816 | 806.7115
11.71597 | 806.6543
11.72378 | 806.5869
11.73214 | 806.4979
11.74013 | 806.417
11.74893 | 806.3432
11.75645 | 806.2614
11.76459 | 806.1876
11.7722 | 806.1354
11.78072 | 806.0669
11.78862 | 806.0008
11.79694 | 805.9341
11.8048 | 805.8638
11.81256 | 805.7773
11.82067 | 805.7118
11.8283 | 805.6444
11.8371 | 805.5779
11.84475 | 805.5278
11.85314 | 805.4774
11.86077 | 805.4145
11.86894 | 805.3556
11.87746 | 805.2933
11.88549 | 805.2052
11.89386 | 805.124
11.90134 | 805.0455
11.90953 | 804.9571
11.91728 | 804.8731
11.92555 | 804.8149
11.93361 | 804.7439
11.94157 | 804.6744
11.94991 | 804.6056
11.95782 | 804.5293
11.96601 | 804.4354
11.97366 | 804.3575
11.98206 | 804.2831
11.99019 | 804.2063
11.99826 | 804.1519
12.00662 | 804.1004
12.01443 | 804.0359
12.02282 | 803.9671
12.03053 | 803.8978
12.0392 | 803.8003
12.04724 | 803.7091
12.05535 | 803.6279
12.06326 | 803.5422
12.07109 | 803.4596
12.07943 | 803.3994
12.08729 | 803.3271
12.09584 | 803.2448
12.10374 | 803.1702
12.11224 | 803.0873
12.12002 | 802.9897
12.12803 | 802.8991
12.13619 | 802.8198
12.14431 | 802.7289
12.15311 | 802.6624
12.16096 | 802.6006
12.1692 | 802.5305
12.17696 | 802.4507
12.1851 | 802.3763
12.19349 | 802.2724
12.20135 | 802.1672
12.20992 | 802.0713
12.21778 | 801.9776
12.22599 | 801.8787
12.23377 | 801.8037
12.24217 | 801.7269
12.25048 | 801.6387
12.2587 | 801.5589
12.26709 | 801.4738
12.2749 | 801.3743
12.28352 | 801.2756
12.2911 | 801.1933
12.29979 | 801.0947
12.3077 | 801.0132
12.3161 | 800.9413
12.32411 | 800.8634
12.33204 | 800.7733
12.34054 | 800.6943
12.34855 | 800.5915
12.35727 | 800.4807
12.36495 | 800.381
12.37337 | 800.2845
12.3811 | 800.1795
12.39 | 800.0986
12.39801 | 800.0182
12.4065 | 799.9187
12.41457 | 799.8256
12.4225 | 799.7294
12.43079 | 799.6192
12.43867 | 799.5048
12.44722 | 799.4158
12.45472 | 799.3138
12.46339 | 799.2282
12.47074 | 799.1563
12.47954 | 799.084
12.48763 | 798.993
12.49592 | 798.9143
12.50413 | 798.8126
12.51194 | 798.6932
12.52044 | 798.583
12.5286 | 798.4739
12.53727 | 798.3542
12.54521 | 798.2523
12.55368 | 798.1636
12.56136 | 798.0586
12.56975 | 797.9649
12.57791 | 797.8682
12.5862 | 797.7613
12.59475 | 797.6441
12.60225 | 797.5463
12.61074 | 797.4352
12.61853 | 797.3363
12.62748 | 797.2526
12.63528 | 797.1652
12.6438 | 797.0614
12.65153 | 796.9652
12.66011 | 796.8525
12.66855 | 796.7198
12.67671 | 796.5994
12.68541 | 796.485
12.69304 | 796.3648
12.70166 | 796.2565
12.70947 | 796.162
12.71839 | 796.0514
12.72597 | 795.9478
12.7348 | 795.8428
12.74212 | 795.7317
12.75102 | 795.6104
12.75916 | 795.5074
12.76735 | 795.3949
12.77521 | 795.2863
12.78352 | 795.1965
12.79207 | 795.107
12.80031 | 795.002
12.80862 | 794.9061
12.81608 | 794.8003
12.82541 | 794.6644
12.83311 | 794.5397
12.84189 | 794.4254
12.84924 | 794.2982
12.85806 | 794.183
12.86564 | 794.093
12.87482 | 793.9819
12.88258 | 793.8713
12.89107 | 793.7655
12.89903 | 793.6442
12.90717 | 793.5066
12.91579 | 793.3867
12.92408 | 793.2657
12.9325 | 793.14
12.94015 | 793.0405
12.94885 | 792.9438
12.95643 | 792.8327
12.96597 | 792.7166
12.97311 | 792.6067
12.98194 | 792.4655
12.98952 | 792.3295
12.99837 | 792.2046
13.00645 | 792.0784
13.0148 | 791.9485
13.02276 | 791.8465
13.03073 | 791.7312
13.03948 | 791.6135
13.04716 | 791.5002
13.05629 | 791.3797
13.06387 | 791.2407
13.07265 | 791.1125
13.08022 | 790.9915
13.08928 | 790.8575
13.09706 | 790.7478
13.10588 | 790.6447
13.11346 | 790.532
13.12193 | 790.4104
13.1305 | 790.2952
13.13869 | 790.1515
13.14701 | 790.0051
13.15461 | 789.868
13.16331 | 789.7359
13.17117 | 789.6025
13.17999 | 789.4939
13.18726 | 789.3823
13.19639 | 789.2599
13.2041 | 789.1388
13.21326 | 789.0128
13.22094 | 788.8711
13.22948 | 788.7324
13.23734 | 788.6125
13.24581 | 788.4818
13.25417 | 788.3663
13.26239 | 788.2591
13.27106 | 788.1469
13.27877 | 788.0212
13.28767 | 787.9021
13.29542 | 787.7587
13.30455 | 787.6106
13.31183 | 787.4719
13.32091 | 787.3343
13.32871 | 787.1922
13.33797 | 787.0754
13.34575 | 786.9563
13.35435 | 786.8217
13.36243 | 786.6929
13.3707 | 786.5584
13.37927 | 786.4075
13.3872 | 786.2555
13.3958 | 786.1246
13.40343 | 785.9845
13.41238 | 785.8646
13.41971 | 785.7568
13.42894 | 785.646
13.43687 | 785.5194
13.44539 | 785.4004
13.45333 | 785.2581
13.46187 | 785.1022
13.47034 | 784.9574
13.47876 | 784.8154
13.48718 | 784.664
13.49478 | 784.5319
13.50365 | 784.4054
13.51159 | 784.2628
13.52049 | 784.1274
13.52827 | 783.9892
13.53707 | 783.8367
13.54501 | 783.6798
13.55355 | 783.5427
13.56166 | 783.3957
13.57013 | 783.2589
13.57865 | 783.1346
13.58636 | 783.0097
13.59521 | 782.8666
13.60317 | 782.7287
13.6124 | 782.5812
13.6201 | 782.4198
13.62865 | 782.2656
13.63658 | 782.1203
13.64536 | 781.9711
13.65365 | 781.8335
13.66186 | 781.7113
13.67026 | 781.5718
13.67809 | 781.4364
13.68709 | 781.2955
13.69492 | 781.1419
13.7038 | 780.9766
13.71148 | 780.8318
13.72013 | 780.6782
13.72763 | 780.5315
13.73694 | 780.4011
13.74495 | 780.269
13.75359 | 780.1231
13.76155 | 779.9847
13.76982 | 779.8399
13.77872 | 779.6735
13.78678 | 779.5138
13.7952 | 779.358
13.80283 | 779.1983
13.81163 | 779.0458
13.81928 | 778.9151
13.82864 | 778.767
13.83619 | 778.6222
13.84487 | 778.4724
13.85257 | 778.3116
13.86086 | 778.1337
13.86933 | 777.9784
13.87788 | 777.8225
13.88627 | 777.6678
13.89397 | 777.5341
13.90275 | 777.4031
13.91076 | 777.26
13.92002 | 777.1185
13.92762 | 776.9779
13.93634 | 776.8104
13.94425 | 776.6479
13.95254 | 776.4904
13.96116 | 776.3258
13.96945 | 776.1638
13.97787 | 776.0273
13.98573 | 775.8765
13.9943 | 775.7234
14.00221 | 775.577
14.01167 | 775.42
14.01958 | 775.2415
14.02815 | 775.0818
14.03596 | 774.9315
14.04466 | 774.7685
14.05323 | 774.6284
14.06182 | 774.493
14.06991 | 774.3432
14.07797 | 774.1863
14.08687 | 774.0338
14.09478 | 773.8514
14.10401 | 773.6696
14.11139 | 773.4983
14.12031 | 773.3259
14.12794 | 773.1518
14.13695 | 773.0059
14.14473 | 772.855022
14.15365 | 772.6942
14.16146 | 772.5373
14.17021 | 772.3742
14.1787 | 772.193
14.18702 | 772.0211
14.19526 | 771.8653
14.20299 | 771.6973
14.21179 | 771.5464
14.21975 | 771.4033
14.22898 | 771.2546
14.23613 | 771.0971
14.24531 | 770.9463
14.25304 | 770.7739
14.26212 | 770.5992
14.26985 | 770.4279
14.27842 | 770.2538
14.28613 | 770.0748
14.29477 | 769.9195
14.30334 | 769.7648
14.31156 | 769.5984
14.32071 | 769.4354
14.32821 | 769.2657
14.33701 | 769.0834
14.34477 | 768.8949
14.35387 | 768.7308
14.36183 | 768.5584
14.37066 | 768.4048
14.37839 | 768.2594
14.38714 | 768.1133
14.39573 | 767.9486
14.40413 | 767.7905
14.41257 | 767.6131
14.42045 | 767.4252
14.42935 | 767.2506
14.43749 | 767.0793
14.44657 | 766.903
14.45418 | 766.7416
14.46333 | 766.5858
14.47111 | 766.4106
14.48019 | 766.2437
14.48805 | 766.0702
14.49675 | 765.884
14.50466 | 765.6922
14.51351 | 765.5209
14.5219 | 765.3385
14.53027 | 765.1705
14.53866 | 765.0186
14.54639 | 764.8677
14.55575 | 764.6981
14.56381 | 764.5317
14.57302 | 764.3482
14.58057 | 764.1499
14.5897 | 763.9564
14.59756 | 763.7691
14.60709 | 763.579
14.61455 | 763.4077
14.62334 | 763.2518
14.63146 | 763.08
14.64023 | 762.912
14.6485 | 762.7407
14.65717 | 762.5566
14.66541 | 762.3566
14.67352 | 762.1809
14.68252 | 761.9985
14.69038 | 761.8217
14.69949 | 761.6581
14.70729 | 761.4962
14.7166 | 761.3177
14.72428 | 761.143
14.73384 | 760.9607
14.74122 | 760.7601
14.75027 | 760.5667
14.75808 | 760.381
14.76724 | 760.1903
14.7753 | 760.0063
14.78407 | 759.8405
14.79183 | 759.657
14.8008 | 759.4714
14.80953 | 759.2873
14.81764 | 759.0967
14.82636 | 758.8928
14.83417 | 758.7065
14.8434 | 758.5209
14.85151 | 758.339
14.86042 | 758.1749
14.86794 | 758.0113
14.87771 | 757.8362
14.88559 | 757.6604
14.89462 | 757.4747
14.90225 | 757.2642
14.91141 | 757.0619
14.91942 | 756.8658
14.92834 | 756.6652
14.93623 | 756.4695
14.94528 | 756.2966
14.95365 | 756.1081
14.96234 | 755.9175
14.9702 | 755.7323
14.97905 | 755.5417
14.98775 | 755.3328
14.99604 | 755.1394
15.00423 | 754.9504
15.01318 | 754.7553
15.02178 | 754.5812
15.03017 | 754.4121
15.03833 | 754.2303
15.04693 | 754.0452
15.05547 | 753.86
15.0644 | 753.6456
15.07249 | 753.4323
15.08124 | 753.2284
15.08983 | 753.0239
15.09825 | 752.82
15.10623 | 752.6415
15.11493 | 752.4542
15.12362 | 752.2609
15.13207 | 752.0736
15.14028 | 751.879
15.14933 | 751.6641
15.15773 | 751.4635
15.16602 | 751.2728
15.17413 | 751.0661
15.18265 | 750.8832
15.19114 | 750.7108
15.19979 | 750.524
15.20793 | 750.3317
15.21678 | 750.1471
15.22527 | 749.931
15.23407 | 749.7144
15.24183 | 749.5116
15.25065 | 749.3055
15.2591 | 749.0988
15.2679 | 748.9192
15.27608 | 748.7291
15.28509 | 748.5274
15.29358 | 748.3323
15.30246 | 748.1256
15.31052 | 747.904
15.31914 | 747.6863
15.32748 | 747.4846
15.33631 | 747.2691
15.34439 | 747.0784
15.35301 | 746.8977
15.36161 | 746.7098
15.37026 | 746.5098
15.37829 | 746.3175
15.38696 | 746.0986
15.39559 | 745.8709
15.40421 | 745.6604
15.41247 | 745.4515
15.4213 | 745.2354
15.42987 | 745.0398
15.43846 | 744.8458
15.4465 | 744.6331
15.45494 | 744.4303
15.46339 | 744.2274
15.47231 | 744.0103
15.4804 | 743.7892
15.48902 | 743.5881
15.49749 | 743.3698
15.50606 | 743.1636
15.5144 | 742.968
15.52297 | 742.7746
15.53131 | 742.5635
15.54014 | 742.3612
15.54901 | 742.1396
15.55743 | 741.9064
15.5657 | 741.681
15.57429 | 741.4671
15.58268 | 741.2505
15.59097 | 741.0521
15.59944 | 740.8658
15.60814 | 740.6675
15.61674 | 740.4696
15.62515 | 740.264
15.63378 | 740.0458
15.64204 | 739.8203
15.65076 | 739.6103
15.65916 | 739.3903
15.6676 | 739.1853
15.67614 | 738.9947
15.68525 | 738.7985
15.69372 | 738.5885
15.70247 | 738.3824
15.71116 | 738.1597
15.71986 | 737.9176
15.7282 | 737.6872
15.73672 | 737.4573
15.74524 | 737.2279
15.75407 | 737.0119
15.76269 | 736.8151
15.77136 | 736.5974
15.77965 | 736.3857
15.7884 | 736.168
15.79692 | 735.9398
15.80544 | 735.701
15.81385 | 735.4817
15.82273 | 735.2562
15.83135 | 735.0362
15.84005 | 734.8323
15.84852 | 734.6268
15.85727 | 734.4068
15.86561 | 734.1907
15.87425 | 733.9686
15.8826 | 733.7232
15.89147 | 733.4861
15.90012 | 733.2574
15.90874 | 733.0225
15.9169 | 732.7909
15.92575 | 732.5815
15.93442 | 732.3549
15.94305 | 732.1261
15.95144 | 731.8996
15.96039 | 731.6664
15.96906 | 731.4188
15.97778 | 731.1883
15.98625 | 730.9629
15.99477 | 730.7357
16.00319 | 730.5246
16.01184 | 730.3135
16.02 | 730.0903
16.02893 | 729.8604
16.03757 | 729.6322
16.04642 | 729.3829
16.05443 | 729.1381
16.06331 | 728.8983
16.07175 | 728.6623
16.08043 | 728.4236
16.08864 | 728.2103
16.09762 | 727.9865
16.10603 | 727.7582
16.11544 | 727.5289
16.12356 | 727.2946
16.13228 | 727.0431
16.1407 | 726.8011
16.1495 | 726.569
16.15756 | 726.3297
16.16638 | 726.1081
16.17516 | 725.8909
16.18391 | 725.6654
16.1922 | 725.4311
16.20102 | 725.2046
16.20972 | 724.9498
16.21831 | 724.6961
16.22688 | 724.4508
16.23594 | 724.206
16.24464 | 723.9573
16.25328 | 723.7368
16.26193 | 723.5069
16.27063 | 723.2682
16.27927 | 723.0339
16.28764 | 722.7913
16.29621 | 722.5299
16.30486 | 722.2746
16.31363 | 722.0336
16.322 | 721.7811
16.33054 | 721.5506
16.33921 | 721.3268
16.34804 | 721.0986
16.3563 | 720.8621
16.36518 | 720.6311
16.374 | 720.373
16.38278 | 720.1133
16.39112 | 719.8585
16.40007 | 719.6021
16.40849 | 719.3451
16.41706 | 719.113
16.42543 | 718.8804
16.4343 | 718.6378
16.44297 | 718.404
16.4517 | 718.1625
16.46022 | 717.9061
16.46897 | 717.648
16.47748 | 717.4098
16.48603 | 717.1584
16.4946 | 716.9197
16.50365 | 716.6898
16.5124 | 716.4555
16.52123 | 716.2035
16.52992 | 715.9586
16.53916 | 715.695
16.54757 | 715.4193
16.55609 | 715.1513
16.56428 | 714.8888
16.57334 | 714.6196
16.5817 | 714.3715
16.59043 | 714.1306
16.59915 | 713.8742
16.6081 | 713.6244
16.61619 | 713.3713
16.62504 | 713.1066
16.63348 | 712.8363
16.64248 | 712.5893
16.65082 | 712.3307
16.6598 | 712.0804
16.66852 | 711.84
16.67755 | 711.5996
16.68579 | 711.3432
16.69464 | 711.0956
16.70311 | 710.8353
16.71206 | 710.5595
16.72012 | 710.2926
16.729 | 710.0263
16.73772 | 709.7511
16.7465 | 709.4908
16.75456 | 709.2465
16.76338 | 708.9835
16.77195 | 708.7287
16.78106 | 708.4673
16.78935 | 708.196
16.79822 | 707.9119
16.8069 | 707.6494
16.81592 | 707.382
16.82422 | 707.125
16.83273 | 706.8824
16.84115 | 706.6437
16.85033 | 706.3872
16.85867 | 706.1314
16.8675 | 705.8645
16.87627 | 705.5749
16.88528 | 705.292
16.89349 | 705.0179
16.90219 | 704.7426
16.91091 | 704.4735
16.91994 | 704.2276
16.92828 | 703.9612
16.93726 | 703.6982
16.94616 | 703.4285
16.95503 | 703.1528
16.96332 | 702.8599
16.97207 | 702.5858
16.98047 | 702.3084
16.98965 | 702.0337
16.99796 | 701.7784
17.00694 | 701.5242
17.01584 | 701.2551
17.02512 | 700.9826
17.03324 | 700.7074
17.04206 | 700.4057
17.05063 | 700.1117
17.05973 | 699.8254
17.06803 | 699.5392
17.07695 | 699.2562
17.08575 | 698.997
17.09493 | 698.724
17.10325 | 698.4461
17.11187 | 698.1698
17.12054 | 697.8896
17.12954 | 697.5923
17.13783 | 697.3077
17.14663 | 697.0341
17.15538 | 696.7484
17.16426 | 696.4826
17.1726 | 696.2201
17.18145 | 695.9449
17.19017 | 695.662
17.19925 | 695.3879
17.20772 | 695.0884
17.21654 | 694.7921
17.22529 | 694.5059
17.23442 | 694.2207
17.24276 | 693.9301
17.25139 | 693.6598
17.25996 | 693.3819
17.26916 | 693.0934
17.27755 | 692.806
17.28637 | 692.5174
17.29502 | 692.2123
17.30394 | 691.9128
17.31234 | 691.6276
17.32114 | 691.3347
17.32963 | 691.0595
17.33878 | 690.791
17.34738 | 690.5147
17.35618 | 690.2273
17.36495 | 689.9421
17.37424 | 689.6316
17.38273 | 689.3177
17.3913 | 689.0126
17.39995 | 688.7109
17.40897 | 688.4058
17.41739 | 688.1218
17.42624 | 687.8344
17.43512 | 687.5371
17.4442 | 687.2431
17.45259 | 686.9447
17.46139 | 686.6308
17.47011 | 686.3214
17.47914 | 686.0274
17.48761 | 685.719
17.49669 | 685.4316
17.50539 | 685.1509
17.51462 | 684.8641
17.52298 | 684.5635
17.53176 | 684.2673
17.54061 | 683.9467
17.54981 | 683.6174
17.55808 | 683.2991
17.56698 | 682.9863
17.57568 | 682.6713
17.5846 | 682.374
17.59282 | 682.0811
17.60197 | 681.776
17.61075 | 681.4732
17.61957 | 681.1693
17.62796 | 680.851
17.63714 | 680.5327
17.64607 | 680.2298
17.655 | 679.9137
17.66336 | 679.612
17.67216 | 679.3213
17.68096 | 679.024
17.68989 | 678.7123
17.69838 | 678.4128
17.70734 | 678.0901
17.71631 | 677.7552
17.72506 | 677.4336
17.73338 | 677.1175
17.74253 | 676.7914
17.75153 | 676.4819
17.76028 | 676.1835
17.76883 | 675.8641
17.77826 | 675.5491
17.78732 | 675.2297
17.79581 | 674.8992
17.80461 | 674.5544
17.81374 | 674.2339
17.82254 | 673.9045
17.83103 | 673.5829
17.84001 | 673.2778
17.84894 | 672.9717
17.85776 | 672.6512
17.86631 | 672.3329
17.87546 | 672.0079
17.88408 | 671.6631
17.89303 | 671.3304
17.90148 | 671.0032
17.91071 | 670.6706
17.91928 | 670.3456
17.92854 | 670.0362
17.93701 | 669.7112
17.94611 | 669.3885
17.95448 | 669.0624
17.96371 | 668.7287
17.97213 | 668.3816
17.98123 | 668.0478
17.98975 | 667.7096
17.99875 | 667.3747
18.0074 | 667.0542
18.01661 | 666.737
18.02523 | 666.4065
18.03428 | 666.0728
18.04331 | 665.7346
18.05203 | 665.3731
18.06106 | 665.0162
18.06999 | 664.668
18.07901 | 664.3232
18.08718 | 663.9827
18.09636 | 663.6644
18.10528 | 663.334
18.11457 | 662.9958
18.12273 | 662.6542
18.13245 | 662.3039
18.14074 | 661.938
18.14989 | 661.5877
18.15833 | 661.2462
18.16782 | 660.8991
18.17624 | 660.572
18.18532 | 660.2415
18.19417 | 659.8967
18.20332 | 659.543
18.21212 | 659.1926
18.22112 | 658.8113
18.22997 | 658.44
18.23895 | 658.0719
18.24778 | 657.7094
18.25683 | 657.3469
18.26586 | 657.0098
18.27466 | 656.6583
18.28353 | 656.3024
18.29279 | 655.941
18.30187 | 655.5696
18.31054 | 655.1839
18.31964 | 654.807
18.32877 | 654.4423
18.33788 | 654.0687
18.34637 | 653.7161
18.35596 | 653.3658
18.36466 | 653.0022
18.37374 | 652.6264
18.38256 | 652.2561
18.39218 | 651.8571
18.40054 | 651.4548
18.40975 | 651.0636
18.4186 | 650.6712
18.42793 | 650.27
18.43645 | 649.892
18.44591 | 649.5019
18.45491 | 649.0962
18.46399 | 648.6829
18.47279 | 648.2518
18.48233 | 647.7788
18.49159 | 647.277
18.50064 | 646.7376
18.51028 | 646.0944
18.5202 | 631.0631